## Worksheet 1
| γs | γ | Porosity | c′ | φ′
Layer | (kN m−3) | (kN m−3) | (%) | (kPa) | (∘)
Coarse pumices | 23 | 13 | 50–55 | 0 | –
Ashes | 26 | 14 | 68–75 | 0 | 38
Altered ashes | 26 | 16 | 60 | 2 | 38