## Worksheet 1
Sample name | Collection | Original sample name | Sample locality | Visiblealteration | Spectra names | Geochemical composition(EPMA mean, n=3, wt %)
C1_Chalcopyrite | BGR | S55L16 C | Füsseberg Mine,Siegerland,Germany | strongly altered | C1_Chalcopyrite_BGR-S55L16-C [5x5 AVG] | S: 34.941; Fe: 30.091;Cu: 34.094
C2_Chalcopyrite | BGR | S115R12 | Erzgebirge,Slovakia | slightly altered | C2_Chalcopyrite_BGR-S115R12 [5x5 AVG] | S: 34.903; Fe: 30.068;Cu: 33.95
C3_Chalcopyrite | BGR | S131L5 C | Henderson Mine,Clear CreekCounty, USA | tarnished | C3_Chalcopyrite_BGR-S131L5-C [5x5 AVG] | S: 35.039; Fe: 30.106;Cu: 33.965
C4_Chalcopyrite | UP | 7534 | Cornwall, England,GB | slightly altered | C4_Chalcopyrite_UP-7534 [5x5 AVG] | S: 35.007; Fe: 30.156;Cu: 34.044
C5_Chalcopyrite | UP | 7526 | Clausthal, Harz,Germany | altered | C5_Chalcopyrite_UP-7526 [5x5 AVG] | S: 35.053; Fe: 30.007;Cu: 34.177
K1_Copper | UP | 600-1 | Furnace, Lübeck,Germany | slightly altered | K1_Copper_UP-600-1[5x5 AVG] | Cu: 98.577