## Worksheet 1
Stations | Moisture | Specific | Organic | Bulk | Dry | Liquid | Plastic | Plasticity | Slump | Percent passing | Clay
| [%] | gravity | content | density | density | limit | limit | index | [cm] | no. 200 sieve | content
|  | [−] | [%] | [kg m−3] | [kg m−3] |  |  |  |  | [%] | [%]
MB 1 | 116.98 | 2.67 | 9.09 | 1388 | 571.32 | 33 | 66 | 2.6 | 33 | 99.41 | 46.1
MB 2 | 116.71 | 2.65 | 18.1 | 1656 | 1080 | 33 | 54 | 5.7 | 33 | 98.92 | 46.17
MB 3 | 95.34 | 2.65 | 6.47 | 1460 | 596.89 | 32 | 47 | 4.2 | 32 | 99.31 | 51.29
MB 4 | 103.5 | 2.65 | 6.28 | 1612 | 826.43 | 22 | 31 | 8 | 22 | 98.9 | 49.16
MB 5 | 79.01 | 2.66 | 3.88 | 1662 | 839.95 | 24 | 21 | 8.7 | 24 | 99.7 | 55.86
MB 6 | 47.22 | 2.66 | 1.51 | 1852 | 1204.74 | 20 | 15 | 3.7 | 20 | 99.07 | 67.93
MB 7 | 87.81 | 2.64 | 3.48 | 1532 | 755.29 | 20 | 32 | 7.5 | 20 | 98.87 | 53.24
MB 8 | 60.54 | 2.68 | 2.95 | 1792 | 1260.64 | 16 | 22 | 8.9 | 16 | 99.6 | 62.29
Average | 88.39 | 2.66 | 6.47 | 1619.25 | 891.91 | 61 | 25 | 36 | 6.16 | 99.22 | 54.01