## Worksheet 1
Study | Scenario | Water depthintervals | Depth range (m) | Samplethickness | Biofouling | Wavelength range (nm) | Polymer types | Water type, scenario
This dataset | Dry and wet Submersion Biofouling | 21b, 4a | 0–0.70 | Yesc | Active Mesocosm Wet | 280–2500b, 400–1000a | PS, HDPE, PP,PET-G, PVC, XPS,PA6-XT, multilayer,LDPE, unknown | Freshwater, indoors andoutdoors
Leone etal. (2023) | Dry and wet Submersion Water clarity Biofouling | 4b | 0–0.08 | Yesc | Mesocosm | 350–2500b | PE, PP, PET, PETa,PETc, PS, PVC, HDPE, LDPE, XPS, PA6, TPe, fluorocarbon | Freshwater, indoors
Knaeps etal. (2021) | Dry and wet Submersion Water clarity | 7b | 0–0.32 | No | Natural Dry | 350–2500b, 280–2500b | PET, LDPE, PP,polyester, unknown | Freshwater, indoors
Garaba etal. (2021) | Dry and wet Pixel coverage Geometry | 1b | – | No | Natural Dry | 350–2500b | LDPE, HDPE, PP, PS, unknown | Freshwater, indoors andoutdoors
Tasseron etal. (2021b) | Dry and wet | 1a | – | unknown | Natural Dry | 400–1000a, 1000–1700a | LDPE, HDPE, PS, PP, PET, PO | Freshwater, indoors
Garaba etal. (2020) | Dry | 1b | – | No | Natural Dry | 6000–14 000b | PET, PS, unspecified | Not applicable, indoors
Garaba andDierssen (2020) | Pellets and microplastic | 1b | – | Yes | Natural Dry | 350–2500b | PVC, PA6, PA6.6,LDPE, PET, PP, PS,FEP, ABS, Merlon,PMMA | Not applicable, outdoors