## Worksheet 1
Polymer type | Polymer thickness | Mean pristine thickness | Biofilm thickness | Mean wet biofilm mass
| (mm) | (mm) | (mm) | (g)
HDPE | 10 | 9.84 | 2.24 | 22.6
| 5 | 5.11 | 0.97 | 17.4
| 1 | 1.2 | 0.09 | 4.27
PP | 10 | 10.08 | 0.47 | 9.6
| 5 | 5.09 | 0.35 | 2.43
| 1 | 1.06 | 0.16 | 0.4
PS | 10 | 9.91 | 0.73 | 2
| 5 | 5.07 | 0.25 | 0.97
| 1 | 0.83 | 0.12 | 1.17
PET-G | 10 | 9.97 | 1.19 | 2.5
| 5 | 4.86 | 0.25 | 1.4
| 1 | 1.02 | 0.2 | 2.77
PVC | 10 | 10 | 0.11 | 4.03
| 5 | 4.88 | 0.2 | 3.93
| 1 | 1.09 | 0.31 | 4.03
PA6 | 10 | 11.45 | 0.96 | 7.1
| 5 | 5.25 | 0.77 | 3.8
| 1 | 1 | 0.29 | 5