## Worksheet 1
Polymer | Polymer thickness | Thicknesses (no biofilm) |  |  | Mean thickness | SD thickness | Thicknesses (with biofilm) |  |  | Mean thickness | SD thickness | Biofilm thickness | Weight (wet biofilm) |  |  | Mean weight | SD weight | Weight (wet biofilm)
type | (mm) | (mm) |  |  | (mm) | (mm) | (mm) |  |  | (mm) | (mm) | (mm) | (g) |  |  | (g) | (g) | (g) panel backside
HDPE | 10 | 9.81 | 9.61 | 10.1 | 9.84 | 0.25 | 12.19 | 12.26 | 11.8 | 12.08 | 0.25 | 2.24 | 22.5 | 22.7 | 22.6 | 22.6 | 0.1 | 1
| 5 | 5.01 | 5.14 | 5.18 | 5.11 | 0.09 | 5.94 | 6.86 | 5.45 | 6.08 | 0.72 | 0.97 | 17.3 | 17.6 | 17.3 | 17.4 | 0.17 | 1.1
| 1 | 1.3 | 1.28 | 1.03 | 1.2 | 0.15 | 1.36 | 1.32 | 1.21 | 1.3 | 0.08 | 0.09 | 4.2 | 4.6 | 4 | 4.27 | 0.31 | 1
PP | 10 | 10.05 | 10.23 | 9.96 | 10.08 | 0.14 | 10.4 | 10.77 | 10.49 | 10.55 | 0.19 | 0.47 | 9.6 | 9.5 | 9.7 | 9.6 | 0.1 | 1.5
| 5 | 5.09 | 5.12 | 5.06 | 5.09 | 0.03 | 5.24 | 5.7 | 5.37 | 5.44 | 0.24 | 0.35 | 2.5 | 2.4 | 2.4 | 2.43 | 0.06 | 1.1
| 1 | 1.06 | 1.06 | 1.07 | 1.06 | 0.01 | 1.16 | 1.19 | 1.32 | 1.22 | 0.09 | 0.16 | 0.4 | 0.5 | 0.3 | 0.4 | 0.1 | 0.1
PS | 10 | 9.92 | 9.95 | 9.85 | 9.91 | 0.05 | 10.12 | 10.85 | 10.95 | 10.64 | 0.45 | 0.73 | 2.1 | 1.9 | 2 | 2 | 0.1 | 0
| 5 | 5.02 | 5.09 | 5.1 | 5.07 | 0.04 | 5.16 | 5.48 | 5.33 | 5.32 | 0.16 | 0.25 | 1.1 | 0.8 | 1 | 0.97 | 0.15 | 0
| 1 | 0.86 | 0.8 | 0.83 | 0.83 | 0.03 | 1.02 | 0.91 | 0.93 | 0.95 | 0.06 | 0.12 | 1 | 1.1 | 1.4 | 1.17 | 0.21 | 0
PET-G | 10 | 10.01 | 9.96 | 9.94 | 9.97 | 0.04 | 11.11 | 11.58 | 10.79 | 11.16 | 0.4 | 1.19 | 2.5 | 2.4 | 2.6 | 2.5 | 0.1 | 2
| 5 | 4.83 | 4.88 | 4.87 | 4.86 | 0.03 | 5.04 | 5.09 | 5.19 | 5.11 | 0.08 | 0.25 | 1.4 | 1.5 | 1.3 | 1.4 | 0.1 | 1.1
| 1 | 1.02 | 1.03 | 1.01 | 1.02 | 0.01 | 1.17 | 1.2 | 1.3 | 1.22 | 0.07 | 0.2 | 2.8 | 2.8 | 2.7 | 2.77 | 0.06 | 0.8
PVC | 10 | 9.98 | 10.01 | 10.02 | 10 | 0.02 | 10.14 | 10.09 | 10.1 | 10.11 | 0.03 | 0.11 | 4 | 4.1 | 4 | 4.03 | 0.06 | 3.2
| 5 | 4.87 | 4.9 | 4.88 | 4.88 | 0.02 | 5.08 | 5.01 | 5.16 | 5.08 | 0.08 | 0.2 | 3.9 | 3.9 | 4 | 3.93 | 0.06 | 3.1
| 1 | 1.1 | 1.07 | 1.1 | 1.09 | 0.02 | 1.42 | 1.46 | 1.33 | 1.4 | 0.07 | 0.31 | 4 | 4.1 | 4 | 4.03 | 0.06 | 1.1
PA6 | 10 | 11.52 | 11.41 | 11.43 | 11.45 | 0.06 | 12.48 | 12.44 | 12.32 | 12.41 | 0.08 | 0.96 | 7.1 | 7.2 | 7 | 7.1 | 0.1 | 2.8
| 5 | 5.24 | 5.22 | 5.28 | 5.25 | 0.03 | 5.96 | 6 | 6.1 | 6.02 | 0.07 | 0.77 | 3.8 | 3.7 | 3.9 | 3.8 | 0.1 | 1.4
| 1 | 1 | 1.01 | 1 | 1 | 0.01 | 1.24 | 1.31 | 1.34 | 1.3 | 0.05 | 0.29 | 5.1 | 4.9 | 5 | 5 | 0.1 | 1.5