## Worksheet 1
Treatment | Polymer tested | Origin/supplier | State of samples | Condition of the water in the tank
– Pristine – Artificially dryweathered – Artificially seawaterweathered – Artificially biofouledon pristine surface – Artificially biofouled on rough surface – Field | – PS – PE – PP – PET amorphous – PET crystalline – PVC – Extruded polystyrene – Thermoplastic elastomer – Fluorocarbon – Paraffin – PA6 | – Carat – The Ocean Cleanup – Shop – Port of Antwerp – Scheldt – VITO – Marine RemoteSensing Group | – Dry – Wet – Submerged | – Clear water, no turbidity – Algae: 1. Nominal conc. 3000 cells mL−1 2. Nominal conc. 1500 cells mL−1 – Sediment: 1. SSC 4 mg L−1 2. SSC 16 mg L−1