## Worksheet 1
Meta Column Name | Description
DatasetNumber | Unique library identifier
SampleNumber | Unique sample identifier
Polymer Type | Standard abbreviation for plastic polymer (Table 3)
Object Type | Purpose or use of object
Object State | Describes how an object was physically altered or interacted with
Origin | Manufacturer or location sample was collected
White/Transparent/Red/Orange/ Yellow/Green/Blue/Purple/ Brown/Gray/Black/Multi | Binary indicator for the apparent color of sample: present (1) or absent (0)
Length | First dimension provided (mm)
Width | The second dimension provided, if applicable (mm)
Height | The third dimension provided, if applicable, or sample thickness (mm)
Categorical Size | Micro or macro
Weathering State | Pristine, lab weathered, or naturally weathered
Laboratory Weathering Type | If lab weathered: phytoplankton/biofilm, UV degradation, or other
Aqueous State | Dry, wet, submerged, or floating
Submergence Depth | Sample depth below water surface (mm)
Water Type | Freshwater, saltwater, seawater, artificial seawater, or filtered seawater
TSM | Total suspended matter concentration (mg L−1)
Algal Cell Density | Number of microalgae cells per milliliter of water (cells mL−1)
Pixel Coverage | Proportion of instrument field of view covered by an object (%)
Glass Presence | G = glass held sample in place, N = no glass, NaN = not applicable
Setting | Indoors or outdoors
Instrument | Manufacturer or brand name of spectroradiometer
Lighting | Artificial or ambient natural light source
Background | Black background, white background, concrete, land, water
Reference Standard | Reference plaque reflectance percentage
Fixed Height from Sample | Distance from fore optic to object surface (dry, wet) or water surface (submerged, floating) (m)
FoV | Field of view of the bare fiber optic or fore optic lens (deg)
Viewing Geometry | Nadir viewing angle (deg)