## Index
SI-3 (15 tables in total)
Data 1. Uncertainty Parameters of CO₂ Emission Factors for Lime Production Processes in Different Industries by Countries and Regions
Data 2. Uncertainty Parameters for Key Industrial Materials in Major Countries and Regions
Data 3. Uncertainty Parameters of Lime Use Ratios by Industry in Various Countries and Regions
Data 4. Uncertainty Parameters of Lime Proportion in Chemical Sub-industries by Countries and Regions
Data 5. Uncertainty Parameters of Lime Proportion in Metallurgy Sub-industries by Countries and Regions
Data 6. Uncertainty Parameters of Lime Proportion in Construction Sub-industries
Data 7. Uncertainty Parameters of CaO Content in Different Lime Materials by Countries and Regions
Data 8. Uncertainty Parameters of Output Rates of Different Lime Materials
Data 9. Uncertainty Parameters of Utilization Rates of Different Lime Materials by Countries and Regions
Data 10. Uncertainty Parameters of Carbonation Rates for Partially Carbonated Lime Materials
Data 11. Uncertainty Parameters of Particle Size Distribution for Steel Slag and Blast Furnace Slag
Data 12. Uncertainty Parameters of Stacking Height and Service Life of Red Mud and White Mud Waste Residue Yards
Data 13. Uncertainty Parameters of Lime Mortar Thickness
Data 14. Uncertainty Parameters of Conversion Fraction from CaO to CaCO₃
Data 15. Uncertainty Parameters of the Usage Ratio of Blast Furnace Slag Lime
Data 16. Uncertainty Parameters of lime-stabilized soil thickness
Data 17. Uncertainty parameter for the depth-averaged CaO conversion fraction of stockpiled fine-particle alkaline solid wastes

## Data1
Uncertainty Parameters of CO₂ Emission Factors for Lime Production Processes in Different Industries by Countries and Regions
Types | Region | Causes of uncertainty | Parameter Description and value range |  |  |  |  | Data sources
|  |  | Distribution pattern | Mean/mode | Standard deviation | Maximum | Minimum |  | Maximum | Minimum
CO2 emission factors (t CO2/t lime) | CHN | Emission factors of Metallurgical Lime | Triangular | 0.721924 | - | 0.729771 | 0.70623 | 141
|  | Emission factors of Chemical Lime | Triangular | 0.721924 | - | 0.729771 | 0.70623 | 142
|  | Emission factors of Construction Lime | Triangular | 0.70623 | - | 0.721924 | 0.666995 | 142
|  | Emission factors of Other Sectors | Triangular | 0.721924 | - | 0.729771 | 0.70623 | 142
| USA | Emission factors of Metallurgical Lime | Triangular | 0.7665 | - | 0.59 | 0.86 | 42143
|  | Emission factors of Chemical Lime | Triangular | 0.745465 | - | 0.761159 | 0.729771 | 42143
|  | Emission factors of Construction Lime | Triangular | 0.745465 | - | 0.761159 | 0.729771 | 42143
|  | Emission factors of Other Sectors | Triangular | 0.70623 | - | 0.729771 | 0.666995 | 42143
| GBK | Emission factors of Metallurgical Lime | Triangular | 0.737618 | - | 0.769006 | 0.70623 | 144
|  | Emission factors of Chemical Lime | Triangular | 0.737618 | - | 0.769006 | 0.70623 | 144
|  | Emission factors of Construction Lime | Triangular | 0.70623 | - | 0.721924 | 0.666995 | 144
|  | Emission factors of Other Sectors | Triangular | 0.737618 | - | 0.769006 | 0.70623 | 144
| JPN | Emission factors of Metallurgical Lime | Triangular | 0.729771 | - | 0.761159 | 0.70623 | 145
|  | Emission factors of Chemical Lime | Triangular | 0.729771 | - | 0.761159 | 0.70623 | 145
|  | Emission factors of Construction Lime | Triangular | 0.70623 | - | 0.721924 | 0.666995 | 145
|  | Emission factors of Other Sectors | Triangular | 0.729771 | - | 0.761159 | 0.70623 | 145
| BRA | Emission factors of Metallurgical Lime | Triangular | 0.737618 | - | 0.769006 | 0.70623 | 146
|  | Emission factors of Chemical Lime | Triangular | 0.737618 | - | 0.769006 | 0.70623 | 146
|  | Emission factors of Construction Lime | Triangular | 0.72561209 | - | 0.729771 | 0.666995 | 146
|  | Emission factors of Other Sectors | Triangular | 0.737618 | - | 0.769006 | 0.70623 | 146
| FRA | Emission factors of Metallurgical Lime | Triangular | 0.737618 | - | 0.769006 | 0.70623 | 144
|  | Emission factors of Chemical Lime | Triangular | 0.737618 | - | 0.769006 | 0.70623 | 144
|  | Emission factors of Construction Lime | Triangular | 0.70623 | - | 0.721924 | 0.666995 | 144
|  | Emission factors of Other Sectors | Triangular | 0.737618 | - | 0.769006 | 0.70623 | 144
| AUS | Emission factors of Metallurgical Lime | Triangular | 0.729771 | - | 0.745465 | 0.70623 | 147
|  | Emission factors of Chemical Lime | Triangular | 0.729771 | - | 0.745465 | 0.70623 | 147
|  | Emission factors of Construction Lime | Triangular | 0.70623 | - | 0.721924 | 0.666995 | 147
|  | Emission factors of Other Sectors | Triangular | 0.729771 | - | 0.745465 | 0.70623 | 147
| DEU | Emission factors of Metallurgical Lime | Triangular | 0.737618 | - | 0.769006 | 0.70623 | 144
|  | Emission factors of Chemical Lime | Triangular | 0.737618 | - | 0.769006 | 0.70623 | 144
|  | Emission factors of Construction Lime | Triangular | 0.70623 | - | 0.721924 | 0.666995 | 144
|  | Emission factors of Other Sectors | Triangular | 0.737618 | - | 0.769006 | 0.70623 | 144
| ITA | Emission factors of Metallurgical Lime | Triangular | 0.737618 | - | 0.769006 | 0.70623 | 144
|  | Emission factors of Chemical Lime | Triangular | 0.737618 | - | 0.769006 | 0.70623 | 144
|  | Emission factors of Construction Lime | Triangular | 0.70623 | - | 0.721924 | 0.666995 | 144
|  | Emission factors of Other Sectors | Triangular | 0.737618 | - | 0.769006 | 0.70623 | 144
| CAN | Emission factors of Metallurgical Lime | Triangular | 0.7415415 | - | 0.761159 | 0.729771 | 148
|  | Emission factors of Chemical Lime | Triangular | 0.7415415 | - | 0.761159 | 0.729771 | 148
|  | Emission factors of Construction Lime | Triangular | 0.70623 | - | 0.721924 | 0.666995 | 148
|  | Emission factors of Other Sectors | Triangular | 0.7415415 | - | 0.761159 | 0.729771 | 148
| RUS | Emission factors of Metallurgical Lime | Triangular | 0.737618 | - | 0.769006 | 0.70623 | 144
|  | Emission factors of Chemical Lime | Triangular | 0.737618 | - | 0.769006 | 0.70623 | 144
|  | Emission factors of Construction Lime | Triangular | 0.70623 | - | 0.721924 | 0.666995 | 144
|  | Emission factors of Other Sectors | Triangular | 0.737618 | - | 0.769006 | 0.70623 | 144
| ROW (Rest of World) | Emission factors of Metallurgical Lime | Triangular | 0.721924 | - | 0.729771 | 0.70623 | 42，141-142
|  | Emission factors of Chemical Lime | Triangular | 0.721924 | - | 0.729771 | 0.70623 | 42，141-142
|  | Emission factors of Construction Lime | Triangular | 0.70623 | - | 0.721924 | 0.666995 | 42，141-142
|  | Emission factors of Other Sectors | Triangular | 0.721924 | - | 0.729771 | 0.70623 | 42，141-142
References
42.IPCC. 2006 IPCC guidelines for national greenhouse gas inventories. http://www.ipcc-nggip.iges.or.jp/public/2006gl/chinese/index.html, 2006.
141.A Competitive and Efficient Lime Industry. Available at (https://www.eula.eu/wp-content/uploads/2019/02/A-Competitive-and-Efficient-Lime-Industry-Technical-report-by-Ecofys_0.pdf, last access: 26 August 2025.), 2025
142.Wei, R. Study on the Marketing Strategy of DOFCO "Fortune" Small Package of Sugar, Chinese Academy of Agricultural Sciences, Beijing. 2014.
143.Li, YJ., Xie, X., Sun, RY et al. CO2 Capture Characteristics of Carbide Slag in Cyclic Calcination/Carbonation Under Fluidization State. Proceedings of the CSEE, 34(26): 4447-4453. 2014.
144.Wu, SM., Li, YJ., Sun, RY et al. Simultaneous CO2 and SO2 Capture Characteristics of Carbide Slag at High Temperature. Journal of Engineering Thermophysics, 34(5): 973-976.2013.
145.Zhang, H. Study on the preparation of high purity and whiteness calcium carbonate by calcium carbide residue, Xiangtan University, Xiangtan.2007.
146.Chang EE., Pan SY., Chen YH et al. Accelerated carbonation of steelmaking slags in a high-gravity rotating packed bed. Journal of Hazardous Materials, 227-228: 97-106. 2012.
147.Baciocchi Renato, Costa Giulia, Polettini Alessandra et al. Influence of particle size on the carbonation of stainless steel slag for CO2 storage. Energy Procedia, 1(1): 4859-4866.2009.
148.Stolaroff Joshuah K., Lowry Gregory V., Keith David W. Using CaO- and MgO-rich industrial waste streams for carbon sequestration. Energy Conversion and Management, 46(5): 687-699. 2005.

## Data2
SI table Variables considered in the uptake uncertainty analysis using a Monte Carlo method
Types | Region | Causes of uncertainty | Parameter Description and value range |  |  |  |  | Data sources
|  |  | Distribution pattern | Mean/mode | Standard deviation | Minimum | Maximum
Production | China | lime | Uniform | - | - | -0.15 | 0.15 | 1
|  | paper/paperboard | Uniform | - | - | -0.05 | 0.05 | 2
|  | crude steel | Uniform | - | - | -0.05 | 0.05 | 3
|  | pig iron | Uniform | - | - | -0.05 | 0.05 | 7
|  | Alumina | Uniform | - | - | -0.05 | 0.05 | 4
| USA | lime | Uniform | - | - | -0.05 | 0.05 | 4
|  | paper/paperboard | Uniform | - | - | -0.05 | 0.05 | 5
|  | crude steel | Uniform | - | - | -0.05 | 0.05 | 7
|  | pig iron | Uniform | - | - | -0.05 | 0.05 | 7
|  | Alumina | Uniform | - | - | -0.05 | 0.05 | 5
| GBK | lime | Uniform | - | - | -0.05 | 0.05 | 4,6
|  | paper/paperboard | Uniform | - | - | -0.05 | 0.05 | 5
|  | crude steel | Uniform | - | - | -0.05 | 0.05 | 7,9
|  | pig iron | Uniform | - | - | -0.05 | 0.05 | 7
|  | Alumina | Uniform | - | - | -0.05 | 0.05 | 8,10
| JPN | lime | Uniform | - | - | -0.05 | 0.05 | 4,11
|  | paper/paperboard | Uniform | - | - | -0.05 | 0.05 | 5
|  | crude steel | Uniform | - | - | -0.05 | 0.05 | 7,9
|  | pig iron | Uniform | - | - | -0.05 | 0.05 | 7
|  | Alumina | Uniform | - | - | -0.05 | 0.05 | 8,12
| BRA | lime | Uniform | - | - | -0.05 | 0.05 | 4,13
|  | paper/paperboard | Uniform | - | - | -0.05 | 0.05 | 5
|  | crude steel | Uniform | - | - | -0.05 | 0.05 | 7,14
|  | pig iron | Uniform | - | - | -0.05 | 0.05 | 7
|  | Alumina | Uniform | - | - | -0.05 | 0.05 | 8
| FRA | lime | Uniform | - | - | -0.05 | 0.05 | 4
|  | paper/paperboard | Uniform | - | - | -0.05 | 0.05 | 5
|  | crude steel | Uniform | - | - | -0.05 | 0.05 | 7,10
|  | pig iron | Uniform | - | - | -0.05 | 0.05 | 7,10
|  | Alumina | Uniform | - | - | -0.05 | 0.05 | 8,10
| AUS | lime | Uniform | - | - | -0.05 | 0.05 | 4
|  | paper/paperboard | Uniform | - | - | -0.05 | 0.05 | 5
|  | crude steel | Uniform | - | - | -0.05 | 0.05 | 7,15
|  | pig iron | Uniform | - | - | -0.05 | 0.05 | 7,15
|  | Alumina | Uniform | - | - | -0.05 | 0.05 | 8,15
| DEU | lime | Uniform | - | - | -0.05 | 0.05 | 4
|  | paper/paperboard | Uniform | - | - | -0.05 | 0.05 | 5
|  | crude steel | Uniform | - | - | -0.05 | 0.05 | 7,10
|  | pig iron | Uniform | - | - | -0.05 | 0.05 | 7,10
|  | Alumina | Uniform | - | - | -0.05 | 0.05 | 8,10
| ITA | lime | Uniform | - | - | -0.05 | 0.05 | 4
|  | paper/paperboard | Uniform | - | - | -0.05 | 0.05 | 5
|  | crude steel | Uniform | - | - | -0.05 | 0.05 | 7,10
|  | pig iron | Uniform | - | - | -0.05 | 0.05 | 7,10
|  | Alumina | Uniform | - | - | -0.05 | 0.05 | 8,10
| CAN | lime | Uniform | - | - | -0.05 | 0.05 | 4,15
|  | paper/paperboard | Uniform | - | - | -0.05 | 0.05 | 5
|  | crude steel | Uniform | - | - | -0.05 | 0.05 | 7,16
|  | pig iron | Uniform | - | - | -0.05 | 0.05 | 7,16
|  | Alumina | Uniform | - | - | -0.05 | 0.05 | 8,16
| RUS | lime | Uniform | - | - | -0.05 | 0.05 | 4
|  | paper/paperboard | Uniform | - | - | -0.05 | 0.05 | 5
|  | crude steel | Uniform | - | - | -0.05 | 0.05 | 7,17
|  | pig iron | Uniform | - | - | -0.05 | 0.05 | 7,17
|  | Alumina | Uniform | - | - | -0.05 | 0.05 | 8,17
| ROW (Rest of World) | lime | Uniform | - | - | -0.05 | 0.05 | 4
|  | paper/paperboard | Uniform | - | - | -0.05 | 0.05 | 5
|  | crude steel | Uniform | - | - | -0.05 | 0.05 | 7
|  | pig iron | Uniform | - | - | -0.05 | 0.05 | 7
|  | Alumina | Uniform | - | - | -0.05 | 0.05 | 8
References
1. China Construction Material Industry Yearbook. https://data.cnki.net/yearBook/single?id=N2022040143, 1949-2020
2. China Technical Association of Paper Industry (CTAPI.) Almanac of China Paper Industry, 1963-1978. Available at (http://cnki.nbsti.net/CSYDMirror/Trade/yearbook/single/N2021040127?z=Z012), 2022
3. China Steel Yearbook. https://data.cnki.net/yearBook/single?id=N2022060175
4.U.S. Geological Survey (usgs). Lime Statistics and Information. Available at (https://www.usgs.gov/centers/national-minerals-information-center/lime-statistics-and-information, last access: 26 May 2022.), 2022
5.Food and Agriculture Organization (FAO). Yearbook of forest products 1963-2020.Available at (http://www.fao.org/forestry/statistics/80570/en/), 2022.
6.Planning Maps Explanatory Texts No. 4 – Limestone: https://maps.nls.uk/os/ten-mile/info.html
7.Iron and Steel Statistics and Information. https://www.usgs.gov/centers/national-minerals-information-center/iron-and-steel-statistics-and-information
8.Bauxite and Alumina Statistics and Information. https://www.usgs.gov/centers/national-minerals-information-center/bauxite-and-alumina-statistics-and-information
9.Yasutomi, Kunio. (1982). The Postwar Formation of the Japanese Steel Industry and its Characteristics. Tohoku Keizai, 72, 25-68.
10.French Statistical Yearbook: https://gallica.bnf.fr/ark:/12148/bpt6k64877051?rk=21459;2#
11.Shimnishi, T. (2004). History of the Post - war Limestone Mining Industry. Mita Business Review, 47 (4).
12.Yoshida, Hideo . (2016). The development of the aluminium industry: from World War I to World War II. Light Metals, 66(3), 136-149.
13.Rio de Janeiro: IBGE, v. 21, 1960. https://seculoxx.ibge.gov.br/economicas/atividades-economicas/tabelas-de-producao-fisica.html
14.Barros, G. (2015). O desenvolvimento do setor siderúrgico brasileiro entre 1900 e 1940: Crescimento e substituição de importações. Estudos Econômicos (São Paulo), 45(1), 153-183.
15.Australian statistics https://www.library.gov.au/research/research-guides-0/statistics-research-guide/australian-statistics#heading-7646-1
16.The lime industry in Canada . https://publications.gc.ca/site/eng/9.847247/publication.html#inline
17.Jasny, N. (1962). The Soviet Statistical Yearbooks for 1955 Through 1960. Slavic Review, 21(1), 121-156.

## Data3
Uncertainty Parameters of Lime Use Ratios by Industry in Various Countries and Regions
Types | Region | Causes of uncertainty | Parameter Description and value range |  |  |  |  | Data sources
|  |  | Distribution pattern | Mean/mode | Standard deviation | Minimum | Maximum
Lime use ratio in various industries | China | chemical | Normal | 0.128 | 0.037 | 0.007 | 0.2 | 18
|  | metallurgy | Normal | 0.308 | 0.12 | 0.146 | 0.487
|  | construction | Normal | 0.545 | 0.156 | 0.34 | 0.769
|  | environmental/other | Normal | 0.02 | 0.036 | 0.003 | 0.15
| USA | chemical | Normal | 0.244 | 0.053 | 0.152 | 0.419 | 4
|  | metallurgy | Normal | 0.381 | 0.053 | 0.298 | 0.506
|  | construction | Normal | 0.091 | 0.021 | 0.058 | 0.137
|  | environmental/other | Normal | 0.284 | 0.059 | 0.086 | 0.432
| GBK | chemical | Normal | 0.2017 | 0.0021 | 0.204 | 0.2 | 19
|  | metallurgy | Normal | 0.2757 | 0.039 | 0.237 | 0.3
|  | construction | Normal | 0.2007 | 0.011 | 0.19 | 0.212
|  | environmental/other | Normal | 0.3223 | 0.0236 | 0.3 | 0.347
| JPN | chemical | Normal | 0.2946 | 0.0815 | 0.154392021 | 0.467089053 | 20,21
|  | metallurgy | Normal | 0.4188 | 0.1631 | 0.137429264 | 0.557202707
|  | construction | Normal | 0.0962 | 0.0615 | 0.026118986 | 0.217692975
|  | environmental/other | Normal | 0.1904 | 0.1004 | 0.09345301 | 0.38156831
| BRA | chemical | Normal | 0.1936 | 0.05 | 0.1258 | 0.245 | 22,23
|  | metallurgy | Normal | 0.394 | 0.062 | 0.31 | 0.457
|  | construction | Normal | 0.3206 | 0.0502 | 0.2517 | 0.37
|  | environmental/other | Normal | 0.0954 | 0.0335 | 0.01986755 | 0.11
| FRA | chemical | Normal | 0.074 | 0.0317 | 0.03 | 0.1 | 4,10
|  | metallurgy | Normal | 0.3764 | 0.0167 | 0.365 | 0.405
|  | construction | Normal | 0.2099 | 0.0267 | 0.17 | 0.226
|  | environmental/other | Normal | 0.3343 | 0.046 | 0.31 | 0.395
| AUS | chemical | Normal | 0.24414 | 0.05302907 | 0.1520883 | 0.4185666 | 24
|  | metallurgy | Normal | 0.380666 | 0.05278792 | 0.2976978 | 0.506061
|  | construction | Normal | 0.09075064 | 0.02108593 | 0.05790607 | 0.1365
|  | environmental/other | Normal | 0.2844432 | 0.05929228 | 0.08610347 | 0.4319953
| DEU | chemical | Normal | 0.18 | 0.0194 | 0.15 | 0.22 | 25
|  | metallurgy | Normal | 0.347 | 0.0237 | 0.31 | 0.39
|  | construction | Normal | 0.173 | 0.0167 | 0.15 | 0.2
|  | environmental/other | Normal | 0.3 | 0.02 | 0.28 | 0.32
| ITA | chemical | Normal | 0.18 | 0.0194 | 0.15 | 0.22 | 4
|  | metallurgy | Normal | 0.347 | 0.0237 | 0.31 | 0.39
|  | construction | Normal | 0.173 | 0.0167 | 0.15 | 0.2
|  | environmental/other | Normal | 0.3 | 0.02 | 0.28 | 0.32
| CAN | chemical | Normal | 0.24414 | 0.05302907 | 0.1520883 | 0.4185666 | 16
|  | metallurgy | Normal | 0.380666 | 0.05278792 | 0.2976978 | 0.506061
|  | construction | Normal | 0.09075064 | 0.02108593 | 0.05790607 | 0.1365
|  | environmental/other | Normal | 0.2844432 | 0.05929228 | 0.08610347 | 0.4319953
| RUS | chemical | Normal | 0.18 | 0.0194 | 0.15 | 0.22 | 26
|  | metallurgy | Normal | 0.347 | 0.0237 | 0.31 | 0.39
|  | construction | Normal | 0.173 | 0.0167 | 0.15 | 0.2
|  | environmental/other | Normal | 0.3 | 0.02 | 0.28 | 0.32
| ROW (Rest of World) | chemical | Normal | 0.204 | 0.077 | 0.06 | 0.419 | 27
|  | metallurgy | Normal | 0.363 | 0.083 | 0.146 | 0.53
|  | construction | Normal | 0.219 | 0.214 | 0.058 | 0.769
|  | environmental/other | Normal | 0.215 | 0.129 | 0.003 | 0.132
References
4.U.S. Geological Survey (usgs). Lime Statistics and Information. Available at (https://www.usgs.gov/centers/national-minerals-information-center/lime-statistics-and-information, last access: 26 May 2022.), 2022
10.French Statistical Yearbook: https://gallica.bnf.fr/ark:/12148/bpt6k64877051?rk=21459;2#
16.The lime industry in Canada . https://publications.gc.ca/site/eng/9.847247/publication.html#inline
18. Ministry of Chemical Industry of The People's Republic of China. China Chemical Industry Yearbook.Available at (https://data.cnki.net/Trade/yearbook/single/N2021010132?zcode=Z023, last access: 27 May 2022.), 2022
19.Annual Minerals Raised Inquiry, ONS.https://www.gov.uk/government/collections/minerals
20.戒能一成. (2010). 産業連関表・鉱工業統計を用いた石灰石起源 CO2 排出などの評価・検証.
21.戸頃憲一. (1980). 石灰. 石膏と石灰, 1980(167), 194-197.
22.https://www.quimica.com.br/cal-demanda-por-aplicacao/
23. ABPC – Associação Brasileira dos Produtores de Cal.https://ibram.org.br/noticia/associacao-brasileira-dos-produtores-de-cal-lanca-programa-de-responsabilidade-socioambiental/
24.Australia Lime Market Segmented By Aglime, Quicklime, Hydrated Lime Product Type Used in Agriculture, Metallurgy, Building Material, Water Treatment.https://www.persistencemarketresearch.com/market-research/australia-lime-market.asp
25.Die Kalkindustrie steht.https://www.kalk.de/verband/die-branche
26.Российский рынок извести © https://vsedlyastroiki.ru/ru/stroitelnyiy-ryinok-obzoryi-issledovaniya/rossiyskiy-ryinok-izvesti/
27.Guan, XC. General situation of lime calcining industry in several major countries in the world. Silicate building product, 5: 51-53,1981.

## Data4
Uncertainty Parameters of Lime Proportion in Metallurgy Sub-industries by Countries and Regions
Types | Region | Causes of uncertainty | Parameter Description and value range |  |  |  |  | Data sources
|  |  | Distribution pattern | Mean/mode | Standard deviation | Minimum | Maximum
Proportion of lime in chemical | China | PCC (Precipitated Calcium Carbonate) | Normal | 0.184 | 0.073 | 0.028 | 0.338 | 28
|  | Sugar | Normal | 0.096 | 0.027 | 0.055 | 0.143
|  | Papermaking | Normal | 0.097 | 0.051 | 0.035 | 0.225
|  | CC (Calcium Carbide) | Normal | 0.497 | 0.104 | 0.3 | 0.642
|  | other | Normal | 0.126 | 0.092 | 0.024 | 0.34
| USA | PCC (Precipitated Calcium Carbonate) | Normal | 0.034 | 0.014 | 0.014 | 0.054 | 4
|  | Sugar | Normal | 0.184 | 0.051 | 0.087 | 0.246
|  | Papermaking | Normal | 0.257 | 0.089 | 0.115 | 0.384
|  | CC (Calcium Carbide) | Normal | 0.065 | 0.017 | 0.043 | 0.095
|  | other | Normal | 0.459 | 0.123 | 0.319 | 0.654
| GBK | PCC (Precipitated Calcium Carbonate) | Normal | 0.184 | 0.073 | 0.028 | 0.338 | 19
|  | Sugar | Normal | 0.096 | 0.027 | 0.055 | 0.143
|  | Papermaking | Normal | 0.097 | 0.051 | 0.035 | 0.225
|  | CC (Calcium Carbide) | Normal | 0.497 | 0.104 | 0.3 | 0.642
|  | other | Normal | 0.126 | 0.092 | 0.024 | 0.34
| JPN | PCC (Precipitated Calcium Carbonate) | Normal | 0.034 | 0.014 | 0.014 | 0.054 | 20,21
|  | Sugar | Normal | 0.184 | 0.051 | 0.087 | 0.246
|  | Papermaking | Normal | 0.257 | 0.089 | 0.115 | 0.384
|  | CC (Calcium Carbide) | Normal | 0.065 | 0.017 | 0.043 | 0.095
|  | other | Normal | 0.459 | 0.123 | 0.319 | 0.654
| BRA | PCC (Precipitated Calcium Carbonate) | Normal | 0.184 | 0.073 | 0.028 | 0.338 | 22,23
|  | Sugar | Normal | 0.096 | 0.027 | 0.055 | 0.143
|  | Papermaking | Normal | 0.097 | 0.051 | 0.035 | 0.225
|  | CC (Calcium Carbide) | Normal | 0.497 | 0.104 | 0.3 | 0.642
|  | other | Normal | 0.126 | 0.092 | 0.024 | 0.34
| FRA | PCC (Precipitated Calcium Carbonate) | Normal | 0.034 | 0.014 | 0.014 | 0.054 | 4,10
|  | Sugar | Normal | 0.184 | 0.051 | 0.087 | 0.246
|  | Papermaking | Normal | 0.257 | 0.089 | 0.115 | 0.384
|  | CC (Calcium Carbide) | Normal | 0.065 | 0.017 | 0.043 | 0.095
|  | other | Normal | 0.459 | 0.123 | 0.319 | 0.654
| AUS | PCC (Precipitated Calcium Carbonate) | Normal | 0.184 | 0.073 | 0.028 | 0.338 | 24
|  | Sugar | Normal | 0.096 | 0.027 | 0.055 | 0.143
|  | Papermaking | Normal | 0.097 | 0.051 | 0.035 | 0.225
|  | CC (Calcium Carbide) | Normal | 0.497 | 0.104 | 0.3 | 0.642
|  | other | Normal | 0.126 | 0.092 | 0.024 | 0.34
| DEU | PCC (Precipitated Calcium Carbonate) | Normal | 0.034 | 0.014 | 0.014 | 0.054 | 25
|  | Sugar | Normal | 0.184 | 0.051 | 0.087 | 0.246
|  | Papermaking | Normal | 0.257 | 0.089 | 0.115 | 0.384
|  | CC (Calcium Carbide) | Normal | 0.065 | 0.017 | 0.043 | 0.095
|  | other | Normal | 0.459 | 0.123 | 0.319 | 0.654
| ITA | PCC (Precipitated Calcium Carbonate) | Normal | 0.184 | 0.073 | 0.028 | 0.338 | 4
|  | Sugar | Normal | 0.096 | 0.027 | 0.055 | 0.143
|  | Papermaking | Normal | 0.097 | 0.051 | 0.035 | 0.225
|  | CC (Calcium Carbide) | Normal | 0.497 | 0.104 | 0.3 | 0.642
|  | other | Normal | 0.126 | 0.092 | 0.024 | 0.34
| CAN | PCC (Precipitated Calcium Carbonate) | Normal | 0.034 | 0.014 | 0.014 | 0.054 | 16
|  | Sugar | Normal | 0.184 | 0.051 | 0.087 | 0.246
|  | Papermaking | Normal | 0.257 | 0.089 | 0.115 | 0.384
|  | CC (Calcium Carbide) | Normal | 0.065 | 0.017 | 0.043 | 0.095
|  | other | Normal | 0.459 | 0.123 | 0.319 | 0.654
| RUS | PCC (Precipitated Calcium Carbonate) | Normal | 0.034 | 0.014 | 0.014 | 0.054 | 26
|  | Sugar | Normal | 0.184 | 0.051 | 0.087 | 0.246
|  | Papermaking | Normal | 0.257 | 0.089 | 0.115 | 0.384
|  | CC (Calcium Carbide) | Normal | 0.065 | 0.017 | 0.043 | 0.095
|  | other | Normal | 0.459 | 0.123 | 0.319 | 0.654
| ROW (Rest of World) | PCC (Precipitated Calcium Carbonate) | Normal | 0.034 | 0.014 | 0.014 | 0.054 | 27
|  | Sugar | Normal | 0.184 | 0.051 | 0.087 | 0.246
|  | Papermaking | Normal | 0.257 | 0.089 | 0.115 | 0.384
|  | CC (Calcium Carbide) | Normal | 0.065 | 0.017 | 0.043 | 0.095
|  | other | Normal | 0.459 | 0.123 | 0.319 | 0.654
References
4.U.S. Geological Survey (usgs). Lime Statistics and Information. Available at (https://www.usgs.gov/centers/national-minerals-information-center/lime-statistics-and-information, last access: 26 May 2022.), 2022
10.French Statistical Yearbook: https://gallica.bnf.fr/ark:/12148/bpt6k64877051?rk=21459;2#
16.The lime industry in Canada . https://publications.gc.ca/site/eng/9.847247/publication.html#inline
19.Annual Minerals Raised Inquiry, ONS.https://www.gov.uk/government/collections/minerals
20.戒能一成. (2010). 産業連関表・鉱工業統計を用いた石灰石起源 CO2 排出などの評価・検証.
21.戸頃憲一. (1980). 石灰. 石膏と石灰, 1980(167), 194-197.
22.https://www.quimica.com.br/cal-demanda-por-aplicacao/
23. ABPC – Associação Brasileira dos Produtores de Cal.https://ibram.org.br/noticia/associacao-brasileira-dos-produtores-de-cal-lanca-programa-de-responsabilidade-socioambiental/
24.Australia Lime Market Segmented By Aglime, Quicklime, Hydrated Lime Product Type Used in Agriculture, Metallurgy, Building Material, Water Treatment.https://www.persistencemarketresearch.com/market-research/australia-lime-market.asp
25.Die Kalkindustrie steht.https://www.kalk.de/verband/die-branche
26.Российский рынок извести © https://vsedlyastroiki.ru/ru/stroitelnyiy-ryinok-obzoryi-issledovaniya/rossiyskiy-ryinok-izvesti/
27.Guan, XC. General situation of lime calcining industry in several major countries in the world. Silicate building product, 5: 51-53,1981.
28.China Building Materials Industry Association. Building materials industry standard of the people's Republic of China, Beijing: National Development and Reform Commission of the people's Republic of China. 2007

## Data5
Uncertainty Parameters of Lime Proportion in Metallurgy Sub-industries by Countries and Regions
Types | Region | Causes of uncertainty | Parameter Description and value range |  |  |  |  | Data sources
|  |  | Distribution pattern | Mean/mode | Standard deviation | Minimum | Maximum
Proportion of lime used in metallurgy | China | Crude steel | Normal | 0.87 | 0.04 | 0.79 | 0.922 | 28
Pig iron
|  | Alumina | Normal | 0.047 | 0.012 | 0.032 | 0.073
|  | other | Normal | 0.084 | 0.047 | 0.017 | 0.177
| USA | Crude steel | Normal | 0.835 | 0.041 | 0.767 | 0.926 | 4
Pig iron
|  | Alumina | Normal | 0.049 | 0.024 | 0.019 | 0.102
|  | other | Normal | 0.107 | 0.032 | 0.055 | 0.205
| GBK | Crude steel | Normal | 0.851 | 0.043 | 0.767 | 0.926 | 19
Pig iron
|  | Alumina | Normal | 0.048 | 0.021 | 0.019 | 0.102
|  | other | Normal | 0.101 | 0.038 | 0.017 | 0.205
| JPN | Crude steel | Normal | 0.851 | 0.043 | 0.767 | 0.926 | 20,21
Pig iron
|  | Alumina | Normal | 0.048 | 0.021 | 0.019 | 0.102
|  | other | Normal | 0.101 | 0.038 | 0.017 | 0.205
| BRA | Crude steel | Normal | 0.851 | 0.043 | 0.767 | 0.926 | 22,23
Pig iron
|  | Alumina | Normal | 0.048 | 0.021 | 0.019 | 0.102
|  | other | Normal | 0.101 | 0.038 | 0.017 | 0.205
| FRA | Crude steel | Normal | 0.851 | 0.043 | 0.767 | 0.926 | 4,10
Pig iron
|  | Alumina | Normal | 0.048 | 0.021 | 0.019 | 0.102
|  | other | Normal | 0.101 | 0.038 | 0.017 | 0.205
| AUS | Crude steel | Normal | 0.851 | 0.043 | 0.767 | 0.926 | 24
Pig iron
|  | Alumina | Normal | 0.048 | 0.021 | 0.019 | 0.102
|  | other | Normal | 0.101 | 0.038 | 0.017 | 0.205
| DEU | Crude steel | Normal | 0.851 | 0.043 | 0.767 | 0.926 | 25
Pig iron
|  | Alumina | Normal | 0.048 | 0.021 | 0.019 | 0.102
|  | other | Normal | 0.101 | 0.038 | 0.017 | 0.205
| ITA | Crude steel | Normal | 0.851 | 0.043 | 0.767 | 0.926 | 4
Pig iron
|  | Alumina | Normal | 0.048 | 0.021 | 0.019 | 0.102
|  | other | Normal | 0.101 | 0.038 | 0.017 | 0.205
| CAN | Crude steel | Normal | 0.851 | 0.043 | 0.767 | 0.926 | 16
Pig iron
|  | Alumina | Normal | 0.048 | 0.021 | 0.019 | 0.102
|  | other | Normal | 0.101 | 0.038 | 0.017 | 0.205
| RUS | Crude steel | Normal | 0.851 | 0.043 | 0.767 | 0.926 | 26
Pig iron
|  | Alumina | Normal | 0.048 | 0.021 | 0.019 | 0.102
|  | other | Normal | 0.101 | 0.038 | 0.017 | 0.205
| ROW (Rest of World) | Crude steel | Normal | 0.851 | 0.043 | 0.767 | 0.926 | 27
Pig iron
|  | Alumina | Normal | 0.048 | 0.021 | 0.019 | 0.102
|  | other | Normal | 0.101 | 0.038 | 0.017 | 0.205
References
4.U.S. Geological Survey (usgs). Lime Statistics and Information. Available at (https://www.usgs.gov/centers/national-minerals-information-center/lime-statistics-and-information, last access: 26 May 2022.), 2022
10.French Statistical Yearbook: https://gallica.bnf.fr/ark:/12148/bpt6k64877051?rk=21459;2#
16.The lime industry in Canada . https://publications.gc.ca/site/eng/9.847247/publication.html#inline
19.Annual Minerals Raised Inquiry, ONS.https://www.gov.uk/government/collections/minerals
20.戒能一成. (2010). 産業連関表・鉱工業統計を用いた石灰石起源 CO2 排出などの評価・検証.
21.戸頃憲一. (1980). 石灰. 石膏と石灰, 1980(167), 194-197.
22.https://www.quimica.com.br/cal-demanda-por-aplicacao/
23. ABPC – Associação Brasileira dos Produtores de Cal.https://ibram.org.br/noticia/associacao-brasileira-dos-produtores-de-cal-lanca-programa-de-responsabilidade-socioambiental/
24.Australia Lime Market Segmented By Aglime, Quicklime, Hydrated Lime Product Type Used in Agriculture, Metallurgy, Building Material, Water Treatment.https://www.persistencemarketresearch.com/market-research/australia-lime-market.asp
25.Die Kalkindustrie steht.https://www.kalk.de/verband/die-branche
26.Российский рынок извести © https://vsedlyastroiki.ru/ru/stroitelnyiy-ryinok-obzoryi-issledovaniya/rossiyskiy-ryinok-izvesti/
27.Guan, XC. General situation of lime calcining industry in several major countries in the world. Silicate building product, 5: 51-53,1981.
28.China Building Materials Industry Association. Building materials industry standard of the people's Republic of China, Beijing: National Development and Reform Commission of the people's Republic of China. 2007

## Data6
Types | Region | Causes of uncertainty | Parameter Description and value range |  |  |  |  | Data sources
|  |  | Distribution pattern | Mean/mode | Standard deviation | Minimum | Maximum
Proportion of lime used in the construction | Global | Lime Stabilzed Soil | Normal | 0.611 | 0.064 | 0.463 | 0.715 | 4,28
|  | Lime mortar | Normal | 0.261 | 0.118 | 0.137 | 0.53
|  | other | Normal | 0.142 | 0.093 | 0.008 | 0.354
References
4.U.S. Geological Survey (usgs). Lime Statistics and Information. Available at (https://www.usgs.gov/centers/national-minerals-information-center/lime-statistics-and-information, last access: 26 May 2022.), 2022
28.China Building Materials Industry Association. Building materials industry standard of the people's Republic of China, Beijing: National Development and Reform Commission of the people's Republic of China. 2007

## Data7
Uncertainty Parameters of CaO Content in Different Lime Materials by Countries and Regions
Types | Region | Causes of uncertainty | Parameter Description and value range |  |  |  |  | Data sources
|  |  | Distribution pattern | Mean/mode | Standard deviation | Minimum | Maximum
CaO content | CHN | Metallurgical Lime | triangular | 0.92 | - | 0.9 | 0.93 | 28-29，141-142
|  | Chemical Lime | triangular | 0.92 | - | 0.9 | 0.93 | 28-29，141-142
|  | Construction Lime | triangular | 0.9 | - | 0.85 | 0.92 | 28-29，141-142
|  | Lime Mud | Normal | 0.051 | 0.011 | 0.045 | 0.071 | 30-31
|  | CCS (Calcium Carbide Slag) | Normal | 0.666 | 0.041 | 0.582 | 0.727 | 33-34
|  | Steel Slag | Normal | 0.44 | 0.06 | 0.321 | 0.582 | 34-36
|  | Blast Furnace Slag | triangular | 0.39 | - | 0.23 | 0.47 | 37
|  | Red Mud | Normal | 0.142 | 0.073 | 0.03 | 0.303 | 35,38-39
|  | LKD (Lime Kiln Dust) | Normal | 0.513 | 0.124 | 0.375 | 0.616 | 40-42
| USA | Metallurgical Lime | triangular | 0.95 | - | 0.93 | 0.97 | 43-45，143
|  | Chemical Lime | triangular | 0.95 | - | 0.93 | 0.97 | 43-45，143
|  | Construction Lime | triangular | 0.9 | - | 0.85 | 0.93 | 43-45，143
|  | Lime Mud | Normal | 0.051 | 0.011 | 0.045 | 0.071 | 30-32
|  | CCS (Calcium Carbide Slag) | Normal | 0.689 | 0.074 | 0.597 | 0.892 | 33-34
|  | Steel Slag | Normal | 0.435 | 0.071 | 0.321 | 0.581 | 34-36
|  | Blast Furnace Slag | triangular | 0.41 | - | 0.3 | 0.56 | 46
|  | Red Mud | Normal | 0.045 | 0.026 | 0.012 | 0.078 | 35,38-39
|  | LKD (Lime Kiln Dust) | Normal | 0.513 | 0.124 | 0.375 | 0.616 | 40-42
| GBK | Metallurgical Lime | triangular | 0.94 | - | 0.9 | 0.98 | 47144
|  | Chemical Lime | triangular | 0.94 | - | 0.9 | 0.98 | 47144
|  | Construction Lime | triangular | 0.9 | - | 0.85 | 0.92 | 47144
|  | Lime Mud | Normal | 0.31 | 0.164 | 0.023 | 0.455 | 48
|  | CCS (Calcium Carbide Slag) | Normal | 0.742 | 0.065 | 0.701 | 0.818 | 49
|  | Steel Slag | Normal | 0.361 | 0.111 | 0.141 | 0.623 | 50
|  | Blast Furnace Slag | triangular | 0.356 | - | 0.33 | 0.4 | 50
|  | Red Mud | Normal | 0.085 | 0.094 | 0.01 | 0.222 | 51,52
|  | LKD (Lime Kiln Dust) | uniform | - | - | 0.31 | 0.55 | 53
| JPN | Metallurgical Lime | triangular | 0.93 | - | 0.9 | 0.97 | 54145
|  | Chemical Lime | triangular | 0.93 | - | 0.9 | 0.97 | 54145
|  | Construction Lime | triangular | 0.9 | - | 0.85 | 0.92 | 54145
|  | Lime Mud | Normal | 0.365 | 0.242 | 0.122 | 0.616 | 55
|  | CCS (Calcium Carbide Slag) | Normal | 0.628 | 0.073 | 0.56 | 0.705 | 56
|  | Steel Slag | Normal | 0.4135 | 0.136 | 0.228 | 0.551 | 57
|  | Blast Furnace Slag | triangular | 0.417 | - | 0.429 | 0.407 | 57
|  | Red Mud | Normal | 0.036 | 0.006 | 0.026 | 0.04 | 58
|  | LKD (Lime Kiln Dust) | Normal | 0.6 | 0.1414 | 0.5 | 0.7 | 20
| BRA | Metallurgical Lime | triangular | 0.94 | - | 0.9 | 0.98 | 59146
|  | Chemical Lime | triangular | 0.94 | - | 0.9 | 0.98 | 59146
|  | Construction Lime | triangular | 0.9247 | - | 0.85 | 0.93 | 59146
|  | Lime Mud | Normal | 0.266 | 0.034 | 0.218 | 0.336 | 60,61
|  | CCS (Calcium Carbide Slag) | uniform | - | - | 0.7 | 0.5728 | 62,63
|  | Steel Slag | Normal | 0.296 | 0.03 | 0.257 | 0.35 | 64.65
|  | Blast Furnace Slag | triangular | 0.35 | - | 0.269 | 0.416 | 66
|  | Red Mud | uniform | - | - | 0.012 | 0.0262 | 67
|  | LKD (Lime Kiln Dust) | Normal | 0.496 | 0.033 | 0.4579 | 0.558 | 68
| FRA | Metallurgical Lime | triangular | 0.94 | - | 0.9 | 0.98 | 47144
|  | Chemical Lime | triangular | 0.94 | - | 0.9 | 0.98 | 47144
|  | Construction Lime | triangular | 0.9 | - | 0.85 | 0.92 | 47144
|  | Lime Mud | Normal | 0.3103 | 0.1637 | 0.023 | 0.455 | 69
|  | CCS (Calcium Carbide Slag) | Normal | 0.7423 | 0.0657 | 0.701 | 0.818 | 70
|  | Steel Slag | Normal | 0.3058 | 0.0136 | 0.247 | 0.328 | 71
|  | Blast Furnace Slag | triangular | 0.45 | - | 0.4 | 0.48 | 72
|  | Red Mud | Normal | 0.0846 | 0.0939 | 0.054 | 0.222 | 73,74
|  | LKD (Lime Kiln Dust) | uniform | - | - | 0.31 | 0.55 | 53
| AUS | Metallurgical Lime | triangular | 0.93 | - | 0.9 | 0.95 | 75147
|  | Chemical Lime | triangular | 0.93 | - | 0.9 | 0.95 | 75147
|  | Construction Lime | triangular | 0.9 | - | 0.85 | 0.92 | 75147
|  | Lime Mud | Normal | 0.2277 | 0.0934 | 0.0937 | 0.3876 | 76
|  | CCS (Calcium Carbide Slag) | uniform | - | - | 0.6954 | 0.7078 | 77,78
|  | Steel Slag | Normal | 0.3814 | 0.0133 | 0.367 | 0.4007 | 79,80
|  | Blast Furnace Slag | uniform | - | - | 0.3422 | 0.4418 | 81
|  | Red Mud | uniform | - | - | 0.02 | 0.08 | 82
|  | LKD (Lime Kiln Dust) | uniform | - | - | 0.3 | 0.5 | 83,84
| DEU | Metallurgical Lime | triangular | 0.94 | - | 0.9 | 0.98 | 47144
|  | Chemical Lime | triangular | 0.94 | - | 0.9 | 0.98 | 47144
|  | Construction Lime | triangular | 0.9 | - | 0.85 | 0.92 | 47144
|  | Lime Mud | Normal | 0.3103 | 0.1637 | 0.023 | 0.455 | 69
|  | CCS (Calcium Carbide Slag) | Normal | 0.7423 | 0.0657 | 0.701 | 0.818 | 70
|  | Steel Slag | Normal | 0.4 | 0.1 | 0.25 | 0.54 | 85
|  | Blast Furnace Slag | uniform | - | - | 0.33 | 0.4 | 86
|  | Red Mud | Normal | 0.0846 | 0.0939 | 0.01 | 0.222 | 87
|  | LKD (Lime Kiln Dust) | uniform | - | - | 0.31 | 0.55 | 53
| ITA | Metallurgical Lime | triangular | 0.94 | - | 0.9 | 0.98 | 47144
|  | Chemical Lime | triangular | 0.94 | - | 0.9 | 0.98 | 47144
|  | Construction Lime | triangular | 0.9 | - | 0.85 | 0.92 | 47144
|  | Lime Mud | Normal | 0.3103 | 0.1637 | 0.023 | 0.455 | 69
|  | CCS (Calcium Carbide Slag) | Normal | 0.7423 | 0.0657 | 0.701 | 0.818 | 70
|  | Steel Slag | Normal | 0.4 | 0.1 | 0.25 | 0.54 | 85
|  | Blast Furnace Slag | uniform | - | - | 0.33 | 0.4 | 86
|  | Red Mud | Normal | 0.0846 | 0.0939 | 0.01 | 0.2221 | 87
|  | LKD (Lime Kiln Dust) | uniform | - | - | 0.31 | 0.55 | 53148
| CAN | Metallurgical Lime | triangular | 0.945 | - | 0.93 | 0.97 | 53148
|  | Chemical Lime | triangular | 0.945 | - | 0.93 | 0.97 | 53148
|  | Construction Lime | triangular | 0.9 | - | 0.85 | 0.92 | 43-45
|  | Lime Mud | Normal | 0.05124 | 0.01110824 | 0.0453 | 0.071 | 88
|  | CCS (Calcium Carbide Slag) | Normal | 0.6888381 | 0.07363393 | 0.5973 | 0.892 | 33-34
|  | Steel Slag | Normal | 0.435075 | 0.07081179 | 0.321 | 0.581 | 89
|  | Blast Furnace Slag | triangular | 0.3748 | - | 0.4 | 0.32 | 90
|  | Red Mud | Normal | 0.04534 | 0.02557699 | 0.0116 | 0.0777 | 91
|  | LKD (Lime Kiln Dust) | Normal | 0.5132667 | 0.1243673 | 0.375 | 0.616 | 30-32
| RUS | Metallurgical Lime | triangular | 0.94 | - | 0.9 | 0.98 | 92144
|  | Chemical Lime | triangular | 0.94 | - | 0.9 | 0.98 | 92144
|  | Construction Lime | triangular | 0.9 | - | 0.85 | 0.92 | 92144
|  | Lime Mud | uniform | - | - | 0.046 | 0.258 | 93
|  | CCS (Calcium Carbide Slag) | Normal | 0.7022 | 0.1838 | 0.565 | 0.9214 | 94
|  | Steel Slag | Normal | 0.3122 | 0.0172 | 0.2918 | 0.3394 | 95
|  | Blast Furnace Slag | triangular | 0.41 | - | 0.32 | 0.5 | 96
|  | Red Mud | Normal | 0.15 | 0.0726 | 0.0986 | 0.238 | 97-98
|  | LKD (Lime Kiln Dust) | uniform | - | - | 0.31 | 0.55 | 53
| ROW (Rest of World) | Metallurgical Lime | triangular | 0.94 | - | 0.9 | 0.98 | 40-42，141-142
|  | Chemical Lime | triangular | 0.94 | - | 0.9 | 0.98 | 40-42，141-142
|  | Construction Lime | triangular | 0.9247 | - | 0.85 | 0.93 | 40-42，141-142
|  | Lime Mud | Normal | 0.61 | 0.093 | 0.61 | 0.742 | 43-45
|  | CCS (Calcium Carbide Slag) | Normal | 0.051 | 0.011 | 0.045 | 0.071 | 30-32
|  | Steel Slag | Normal | 0.689 | 0.074 | 0.597 | 0.892 | 33-34
|  | Blast Furnace Slag | triangular | 0.435 | 0.071 | 0.321 | 0.581 | 34-36
|  | Red Mud | Normal | 0.41 | - | 0.3 | 0.56 | 46
|  | LKD (Lime Kiln Dust) | Normal | 0.045 | 0.026 | 0.012 | 0.078 | 35,38-39
References
20.戒能一成. (2010). 産業連関表・鉱工業統計を用いた石灰石起源 CO2 排出などの評価・検証.
28.China Building Materials Industry Association. Building materials industry standard of the people's Republic of China, Beijing: National Development and Reform Commission of the people's Republic of China. 2007
29. Li, YL. χ- Determination of lime composition by X-ray fluorescence spectrometry. Chemical Enterprise Management ,11: 160-160. 2015
30.Wu, Qianqian, Hao, Bingqign. Application on the Wet Flue Gas Desulphurization with Papermaking White Clay. Shanghai Paper Making, 39(1): 70-74. 2008.
31.Yuan, YL. Study on the Utilization of Papermaking White Mud, Nanjing University of Science and Technology, Nanjing.2008.
32.Perez-Lopez R, Montes-Hernandez G, Nieto J, et al. Carbonation of alkaline paper mill waste to reduce CO2 greenhouse gas emissions into the atmosphere[J]. Applied Geochemistry,23: 2292-2300. 2008.
33.Niu, YH., Feng, PJ. Application present status of carbide slag. China Chlor-Alkali(11): 35-38. .2010.
34.Wu HZ，Ding L，Pan ZS，et al. Study of the basic parameters of CO2 sequestration by steel slag, carbide slag and waste concrete. Coal Ash,22 ( 6) : 3-5.2010
35.Bonenfant Danielle, Kharoune Lynda, Sauvé Sébastien et al. CO2 sequestration by aqueous red mud carbonation at ambient pressure and temperature. Industrial & Engineering Chemistry Research, 47(20): 7617-7622. 2008.
36.Lekakh S. N., Rawlins C. H., Robertson D. G. C. et al. Kinetics of aqueous leaching and carbonization of steelmaking slag. Metallurgical and Materials Transactions B, 39(1): 125-134.2008.
37.Li, Y., Liu, Y., Gong, X., Nie, Z., Cui, S., Wang, Z., & Chen, W. (2016). Environmental impact analysis of blast furnace slag applied to ordinary Portland cement production. Journal of Cleaner Production, 120, 221-230.
38.Yao, WJ., Fang, Bing. Present research status of comprehensive utilization of red mud from Bayer process. Inorganic Chemicals Industry, 42(12): 9-11. 2010.
39.Khan Jeeshan, Amritphale S. S., Chandra Navin et al. A novel binder-free and energy-efficient process for making ceramic tiles using red mud and sericitic pyrophyllite. Indian Journal of Chemical Technology, 19(6): 420-426.2012.
40.Latif MA, Naganathan S, Razak HA, et al. Performance of Lime Kiln Dust as cementitious material[J]. Procedia Engineering, 125: 780-787.2015.
41.Cetin Bora, Aydilek Ahmet H., Guney Yucel. Stabilization of recycled base materials with high carbon fly ash. Resources, Conservation and Recycling, 54(11): 878-892. 2010.
42.IPCC. 2006 IPCC guidelines for national greenhouse gas inventories. http://www.ipcc-nggip.iges.or.jp/public/2006gl/chinese/index.html, 2006.
43.Izaguirre A., Lanas J., Álvarez J. I. Ageing of lime mortars with admixtures: Durability and strength assessment. Cement and Concrete Research, 40(7): 1081-1095.2010.
44.Arandigoyen M., Alvarez J. I. Pore structure and mechanical properties of cement-lime mortars. Cement and Concrete Research, 37(5): 767-775. 2007.
45.El-Turki A., Ball R. J., Allen G. C. The influence of relative humidity on structural and chemical changes during carbonation of hydraulic lime. Cement and Concrete Research, 37(8): 1233-1240.2007.
46.Blast Furnace Slag - Material Description.https://rmrc.wisc.edu/ug-mat-blast-furnace-slag/
47.Calcium Oxide.http://www.starbell.com/calcium-oxide.html
48.Environment Agency.https://assets.publishing.service.gov.uk/media/5a7c0321ed915d01ba1ca94f/scho0805bjnj-e-e.pdf
49.Tang, P., Javadi, A. A., & Vinai, R. (2024). Sustainable utilisation of calcium-rich industrial wastes in soil stabilisation: Potential use of calcium carbide residue. Journal of Environmental Management, 357, 120800.
50.Air-cooled stainless steel slag.https://mineralproducts.org/Mineral-Products/Slag/Air-cooled-stainless-steel-slag.aspx
51.Patel, S., & Pal, B. K. (2015). Current status of an industrial waste: red mud an overview. Ijltemas, 4(8), 1-16.
52.Sanchez-Segado, S., Makanyire, T., Escudero-Castejon, L., Hara, Y., & Jha, A. (2015). Reclamation of reactive metal oxides from complex minerals using alkali roasting and leaching–an improved approach to process engineering. Green Chemistry, 17(4), 2059-2080.
53.Campo, F. P., Tua, C., Biganzoli, L., Pantini, S., & Grosso, M. (2021). Natural and enhanced carbonation of lime in its different applications: a review. Environmental Technology Reviews, 10(1), 224-237.
54.Limestone association of japan.https://www.limestone.gr.jp/warming/index.htm
55.村山憲弘, 石本弘治, & 芝田隼次. (2000). 製紙スラッジ焼却灰からのゼオライトの水熱合成とその物性評価. 資源と素材, 116(1), 31-36.
56.西川保重, 池田和英, & 伊藤尚徳. (1955). アセチレン発生残滓と海水より特殊ドロマイト質耐火物の製造 (速報) 熔成燐肥に対する耐蝕試験. 窯業協會誌, 63(709), 259-259.
57.Nippon slag association.https://www.slg.jp/slag/environmental/
58.Shimano, S. (1977). Utilization of red mud as raw material for the cement industry. Technical Report, Mitsui Alumine.
59.Instituto de Pesquisas Tecnológicas do Estado de São Paulo S.A. – IPT e ABPC.https://antigo.mme.gov.br/documents/36108/449811/P42_RT68_Perfil_do_Cimento.pdf/ae676155-f4c2-d5b2-f763-9c593db1fa2e?version=1.0
60.Maeda, S., Costa, E. R. O., & Silva, H. D. (2010). Uso de resíduos da fabricação de celulose e papel e da reciclagem de papel. Dados eletrônicos. Colombo: Embrapa Florestas.
61.https://meioambientepocos.com.br/anais2017/115.%20CARACTERIZA%C3%87%C3%83O%20DO%20RES%C3%8DDUO%20DE%20UMA%20IND%C3%9ASTRIA%20DE%20RECICLAGEM%20DE%20PAPEL.pdf
62.Novaes, J. F. (2016). Misturas cinza volante-cal de carbureto: durabilidade, resistência à tração e compressão.
63.Mabote, Ó. M. A. (2022). Estudo do aproveitamento de resíduos da Mogás para produção de Cal.
64.COELHO, A. (2013). Procedimentos metodológicos para a caracterização de escórias de siderurgia para o uso na agricultura.
65.Prado, R. D. M., Coutinho, E. L. M., Roque, C. G., & Perez Villar, M. L. (2002). Avaliação da escória de siderurgia e de calcários como corretivos da acidez do solo no cultivo da alface. Pesquisa Agropecuária Brasileira, 37, 539-546.
66.QUEIROZ, M., SANTOS, G., CALDEIRA, B., & OLIVEIRA, C. (2007). Resultados preliminares: utilização da escória de alto-forno a carvão vegetal em estruturas de concreto. SIMPÓSIO DE EXCELÊNCIA EM GESTÃO E TECNOLOGIA–SEGET.
67.Freitas, R. A. S. (2003). Comportamento de geotêxteis como filtros em resíduos–Fosfogesso e lama vermelha (Doctoral dissertation, Dissertação de M. Sc., COPPE/UFRJ, Rio de Janeiro, RJ, Brasil).
68.Benini, G. L., Fröhlich, J., Brehm, F. A., Kulakowski, M. P., Miranda, L. A. S., & Modolo, R. C. E. (2019). Avaliação do potencial de valoração da lama de carbonato de cálcio como coproduto em diferentes setores. O PAPEL, 80(10), 90-07.
69.Segui, P., Aubert, J. E., Husson, B., & Measson, M. (2012). Characterization of wastepaper sludge ash for its valorization as a component of hydraulic binders. Applied clay science, 57, 79-85.
70.Arulrajah, A., Mohammadinia, A., Phummiphan, I., Horpibulsuk, S., & Samingthong, W. (2016). Stabilization of recycled demolition aggregates by geopolymers comprising calcium carbide residue, fly ash and slag precursors. Construction and Building Materials, 114, 864-873.
71.Herbelin, M., Bascou, J., Lavastre, V., Guillaume, D., Benbakkar, M., Peuble, S., & Baron, J. P. (2020). Steel slag characterisation—Benefit of coupling chemical, mineralogical and magnetic techniques. Minerals, 10(8), 705.
72.Laitiers de haut-fourneau.https://ofrir2.ifsttar.fr/fileadmin/contributeurs/OFRIR2/pdf/categories-materiaux/residus-sous-produits_indust/LHF_Vsite-2.pdf
73.Scribot, C., Maherzi, W., Benzerzour, M., Mamindy-Pajany, Y., & Abriak, N. E. (2018). A laboratory-scale experimental investigation on the reuse of a modified red mud in ceramic materials production. Construction and Building Materials, 163, 21-31.
74.Pera, J., Boumaza, R., & Ambroise, J. (1997). Development of a pozzolanic pigment from red mud. Cement and Concrete Research, 27(10), 1513-1522.
75.Emission Estimation Technique Manual for Lime and Dolomite Manufacturing Version 1.1.https://www.dcceew.gov.au/environment/protection/npi/reporting/industry-reporting-materials/emission-estimation-technique-manuals/emission-estimation-technique-manual-lime-and-dolomite-manufacturing-version-11
76.Yan, S., & Sagoe-Crentsil, K. (2012). Properties of wastepaper sludge in geopolymer mortars for masonry applications. Journal of environmental management, 112, 27-32.
77.Arulrajah, A., Mohammadinia, A., Phummiphan, I., Horpibulsuk, S., & Samingthong, W. (2016). Stabilization of recycled demolition aggregates by geopolymers comprising calcium carbide residue, fly ash and slag precursors. Construction and Building Materials, 114, 864-873.
78.Phetchuay, C., Horpibulsuk, S., Arulrajah, A., Suksiripattanapong, C., & Udomchai, A. (2016). Strength development in soft marine clay stabilized by fly ash and calcium carbide residue based geopolymer. Applied clay science, 127, 134-142.
79.Liu, Y., Zhuge, Y., Duan, W., Ataabadi, H. S., Jia, Q., Zeng, J., & Yoo, D. Y. (2024). Innovative self-healing composites using steel slag and chitosan. Cement and Concrete Composites, 152, 105652.
80.Montgomery, D. G., & Wang, G. (1991). Preliminary laboratory study of steel slag for blended cement manufacture. In Materials Forum (Vol. 15, No. 4, pp. 374-382). Pergamon Press.
81.Ground Slag Properties,Characterisation and Uses.https://www.ccaa.com.au/common/Uploaded%20files/CCAA/Publications/Tech%20Notes/TECH_NOTE_78_-_Ground_Slag.pdf
82.Khairul, M. A., Zanganeh, J., & Moghtaderi, B. (2019). The composition, recycling and utilisation of Bayer red mud. Resources, Conservation and Recycling, 141, 483-498.
83.Jitsanigam, P., Biswas, W. K., & Compton, M. (2018). Sustainable utilization of lime kiln dust as active filler in hot mix asphalt with moisture damage resistance. Sustainable Materials and Technologies, 17, e00071.
84.Arulrajah, A., Mohammadinia, A., D'Amico, A., & Horpibulsuk, S. (2017). Effect of lime kiln dust as an alternative binder in the stabilization of construction and demolition materials. Construction and Building Materials, 152, 999-1007.
85.Yi, H., Xu, G., Cheng, H., Wang, J., Wan, Y., & Chen, H. (2012). An overview of utilization of steel slag. Procedia Environmental Sciences, 16, 791-801.
86.Motz, H., Mudersbach, D., Bialucha, R., Ehrenberg, A., & Merkel, T. Sechzig Jahre Schlackenforschung in Rheinhausen.
87.Snars, K., & Gilkes, R. J. (2009). Evaluation of bauxite residues (red muds) of different origins for environmental applications. Applied clay science, 46(1), 13-20.
88.Knop, L. D. S. I., Knopa, A., Consolib, N. C., & Heineckb, K. S. Paper mill sludge–application in geoenvironmental engineering.
89.Bonenfant, D., Kharoune, L., Sauve, S., Hausler, R., Niquette, P., Mimeault, M., & Kharoune, M. (2008). CO2 sequestration potential of steel slags at ambient pressure and temperature. Industrial & engineering chemistry research, 47(20), 7610-7616.
90.Certified Reference Material: Blast Furnace Slag.https://natural-resources.canada.ca/minerals-mining/services-mining-industry/mining-certified-reference-materials/sl-1-certificate-analysis
91.Agrawal, S., & Dhawan, N. (2021). Evaluation of red mud as a polymetallic source–A review. Minerals Engineering, 171, 107084.
92.Известь.https://metallplace.ru/about/stati-o-chernoy-metalurgii/izvest/
93.Deviatkin, I. (2013). Wastewater treatment and deinking sludge utilization possibilities for energy and material recovery in the Leningrad region.
94.Rodygin, K. S., Gyrdymova, Y. V., & Ananikov, V. P. (2022). Calcium carbide residue Ð a key inorganic component of the sustainable carbon cycle.
95.Olagunju, S. O., Mukhtarkhan, D., Kim, J., Satyanaga, A., & Moon, S. W. (2023). Physical, mechanical, chemical, and environmental characterization of stockpiled BOF slag as railway ballast material. Construction and Building Materials, 408, 133613.
96.Парпиев, Д. Б., Тургунбоев, О. С., & Скляр, В. А. (2019). РЕШЕНИЕ ПРОБЛЕМЫ ВЫБРОСОВ СЕРОВОДОРОДА ПРИ ОХЛАЖДЕНИИ ВОДОЙ ШЛАКА ДОМЕННОГО ПРОИЗВОДСТВА ПУТЕМ ДОБАВЛЕНИЯ ГИДРОКАРБОНАТА НАТРИЯ. Аллея науки, 3(1), 826-831.
97.Pasechnik, L. A., Skachkov, V. M., Bibanaeva, S. A., Medyankina, I. S., & Bamburov, V. G. (2022). Composition and properties of iron oxides in the products of hydrothermal treatment of red mud and bauxites. Russian Journal of Inorganic Chemistry, 67(7), 1101-1107.
98.Rukhlyadeva, M. S., Belousov, M. V., Nikonenko, E. A., Ismagilova, G. V., & Kolesnikova, M. P. (2015). Production of black iron oxide from red mud. Russian Journal of Applied Chemistry, 88, 377-381.
141.A Competitive and Efficient Lime Industry. Available at (https://www.eula.eu/wp-content/uploads/2019/02/A-Competitive-and-Efficient-Lime-Industry-Technical-report-by-Ecofys_0.pdf, last access: 26 August 2025.), 2025
142.Wei, R. Study on the Marketing Strategy of DOFCO "Fortune" Small Package of Sugar, Chinese Academy of Agricultural Sciences, Beijing. 2014.
143.Li, YJ., Xie, X., Sun, RY et al. CO2 Capture Characteristics of Carbide Slag in Cyclic Calcination/Carbonation Under Fluidization State. Proceedings of the CSEE, 34(26): 4447-4453. 2014.
144.Wu, SM., Li, YJ., Sun, RY et al. Simultaneous CO2 and SO2 Capture Characteristics of Carbide Slag at High Temperature. Journal of Engineering Thermophysics, 34(5): 973-976.2013.
145.Zhang, H. Study on the preparation of high purity and whiteness calcium carbonate by calcium carbide residue, Xiangtan University, Xiangtan.2007.
146.Chang EE., Pan SY., Chen YH et al. Accelerated carbonation of steelmaking slags in a high-gravity rotating packed bed. Journal of Hazardous Materials, 227-228: 97-106. 2012.
147.Baciocchi Renato, Costa Giulia, Polettini Alessandra et al. Influence of particle size on the carbonation of stainless steel slag for CO2 storage. Energy Procedia, 1(1): 4859-4866.2009.
148.Stolaroff Joshuah K., Lowry Gregory V., Keith David W. Using CaO- and MgO-rich industrial waste streams for carbon sequestration. Energy Conversion and Management, 46(5): 687-699. 2005.

## Data8
Uncertainty Parameters of Output Rates of Different Lime Materials Globally
Types | Region | Causes of uncertainty | Parameter Description and value range |  |  |  |  | Data sources
|  |  | Distribution pattern | Mean/mode | Standard deviation | Minimum | Maximum
Output rate | Global | Lime Mud | Triangular | 1 | - | 0.5 | 1.5 | 99-101
|  | CC (Calcium Carbide) | Triangular | 1.05 | - | 0.83 | 1.11 | 102-105
|  | CCS (Calcium Carbide Slag) | Triangular | 1.2 | - | 1 | 1.45 | 33,106-107
|  | Steel slag1930-1950 | Triangular | 0.2 | - | 0.2 | 0.3 | 108-109
|  | Steel slag1950-1970 | Triangular | 0.15 | - | 0.12 | 0.16
|  | Steel slag1970-2000 | Triangular | 0.15 | - | 0.1 | 0.16
|  | Steel slag2000-2024 | Triangular | 0.12 | - | 0.1 | 0.15
|  | Blast furnace slag1930-1950 | Triangular | 0.85 | - | 0.7 | 1 | 108-112
|  | Blast furnace slag1950-1970 | Triangular | 0.59 | - | 0.49 | 0.7
|  | Blast furnace slag1970-2000 | Triangular | 0.37 | - | 0.27 | 0.47
|  | Blast furnace slag2000-2024 | Triangular | 0.28 | - | 0.25 | 0.31
|  | Red mud | Triangular | 1 | - | 0.6 | 1.8 | 113-115
|  | LKD (Lime Kiln Dust) | Uniform | - | - | 0.09 | 0.1 | 42
References
33.Niu, YH., Feng, PJ. Application present status of carbide slag. China Chlor-Alkali(11): 35-38. .2010.
42.IPCC. 2006 IPCC guidelines for national greenhouse gas inventories. http://www.ipcc-nggip.iges.or.jp/public/2006gl/chinese/index.html, 2006.
99.Han, YL., Feng P., Fan, TT., et al. Study on Reed MCC Preparation Process by Acid Hydrolysis. China Pulp & Paper, 34(1): 71-74.2015.
100.He, W., Zhang, XD., Wang, SF. Study on application of wollastonite synthesized by paper white sludge in fast firing galzed tile. Science & Technology in Chemical Industry, 12(1): 18-21. 2004.
101.Sun RY., Li YJ, Liu CT et al. Utilization of lime mud from paper mill as CO2 sorbent in calcium looping process. Chemical Engineering Journal, 221: 124-132.2013.
102. Lu, YY., Yan, WP., Jiang, P. Thermal calculation and analysis of oxygen-fuel calcium carbide production in coal-fired power station combined calcium carbide multi-generation system. Chemical Industry and Engineering Progress, 34(1): 102-107. 2015.
103.Guan, L. Effect of quicklime in calcium carbide production. Silicon Valley(16): 130,116. 2012.
104.Zhou, G. Quality control during the production of lime for calcium carbide. Refractories & Lime, 37(6): 7-9+12. 2012.
105.Chen YJ. Current situation, consumption market and development direction of calcium carbide industry in China. China Nonmetallic Minerals Industry, 5: 89-90.2004.
106.Wang, HQ, Tong, JH, Shen, LP. Resourcification Utilization Routes for Carbide Slag. Chemical Production and Technology, 14(1): 47-51.2007.
107.Yuan, Kelan. Comprehensive utilization status and policy orientation of calcium carbide slag. China Cement(7): 7-8.2007.
108.Steel industry co-products.https://worldsteel.org/wp-content/uploads/Fact-sheet-Steel-industry-co-products.pdf
109.U.S. Geological Survey (usgs). Iron and Steel Slag Statistics and Information. Available at (https://www.usgs.gov/centers/national-minerals-information-center/iron-and-steel-slag-statistics-and-information, last access: 26 August 2025.), 2025
110.Торочков, Е. Л., & Ряшко, А. И. (2019). Вторичные ресурсы, образующиеся в химической промышленности. In Энциклопедия технологий. Эволюция и сравнительный анализ ресурсной эффективности промышленных технологий (pp. 801-821).
111.依田彰彦. (1999). 高炉スラグのセメント・コンクリートへの利用. 無機マテリアル, 6(278), 62-67.
112.Huang, R. C. (1985). Comprehensive utilization of thermal materials from blast furnace slag. Metallurgical Energy, 3(4), 38-41.
113.Zhang, CL., Wang, JW., Liu, HL et al. Research Advance and Status Quo of Dealkalization of Red Mud. Multipurpose Utilization of Mineral Resources(2): 11-14, 36. 2014.
114.Lai, LP., Zhou, LL., Han, L et al. The Red Mud Reclaims Synthetically and Makes use of Current Situation and Progress. Sichuan Nonferrous Metals(1): 43-48. 2008.
115.Yadav VS, Prasad M, Khan J, et al. Sequestration of carbon dioxide (CO2) using red mud[J]. Journal of Hazardous Materials, 176: 1044-1050.2010.

## Data9
Uncertainty Parameters of Utilization Rates of Different Lime Materials by Countries and Regions
Types | Region | Causes of uncertainty | Parameter Description and value range |  |  |  |  | Data sources
|  |  | Distribution pattern | Mean/mode | Standard deviation | Minimum | Maximum
Utilization rate | China | Lime mud | Normal | 0.231 | 0.144 | 0.1 | 0.5 | 116-117
|  | CCS (Calcium Carbide Slag) | Normal | 0.275 | 0.141 | 0.1 | 0.5 | 118-119
|  | Steel slag1930-1950 | Normal | 1 | 0 | 1 | 1 | 120-125
|  | Steel slag1950-1970 | Normal | 1 | 0 | 1 | 1
|  | Steel slag1970-2000 | Normal | 0.9 | 0.0816 | 0.8 | 1
|  | Steel slag2000-2024 | Normal | 0.706 | 0.09 | 0.7 | 0.9
|  | Blast furnace slag1930-1950 | Normal | 1 | 0 | 1 | 1 | 126-128
|  | Blast furnace slag1950-1970 | Normal | 0.8 | 0.0816 | 0.7 | 0.9
|  | Blast furnace slag1970-2000 | Normal | 0.393 | 0.224 | 0.17 | 0.7
|  | Blast furnace slag2000-2024 | Normal | 0.183 | 0.08 | 0.1 | 0.31
|  | Red mud | Normal | 0.084 | 0.054 | 0.02 | 0.15 | 129-131
| USA | Lime mud | Normal | 0.25 | 0.143 | 0.1 | 0.5 | 116-117
|  | CCS (Calcium Carbide Slag) | Normal | 0.275 | 0.141 | 0.1 | 0.5 | *
|  | Steel slag1930-1950 | Normal | 0.7693 | 0.0202 | 0.7415 | 0.7887 | 46
|  | Steel slag1950-1970 | Normal | 0.663 | 0.078 | 0.53 | 0.82
|  | Steel slag1970-2000 | Normal | 0.63 | 0.04 | 0.57 | 0.679
|  | Steel slag2000-2024 | Normal | 0.609 | 0.057 | 0.556 | 0.748
|  | Blast furnace slag1930-1950 | Normal | 0.3967 | 0.034 | 0.3567 | 0.423
|  | Blast furnace slag1950-1970 | Normal | 0.46 | 0.118 | 0.3163 | 0.5975
|  | Blast furnace slag1970-2000 | Normal | 0.3737 | 0.01 | 0.25 | 0.59
|  | Blast furnace slag2000-2024 | Normal | 0.312 | 0.056 | 0.2 | 0.577
|  | Red mud | Normal | 0.084 | 0.054 | 0.02 | 0.15 | 129-131
| GBK | Lime mud | Normal | 0.25 | 0.1443376 | 0.1 | 0.5 | *
|  | CCS (Calcium Carbide Slag) | Normal | 0.275 | 0.141 | 0.1 | 0.5 | *
|  | Steel slag1930-1950 | Normal | 0.7693 | 0.0202 | 0.7415 | 0.7887 | 132-135
|  | Steel slag1950-1970 | Normal | 0.663 | 0.078 | 0.53 | 0.82
|  | Steel slag1970-2000 | Normal | 0.63 | 0.04 | 0.57 | 0.679
|  | Steel slag2000-2024 | Normal | 0.617 | 0.04 | 0.56 | 0.65
|  | Blast furnace slag1930-1950 | Normal | 0.3967 | 0.034 | 0.3567 | 0.423
|  | Blast furnace slag1950-1970 | Normal | 0.3948 | 0.0356 | 0.34 | 0.437
|  | Blast furnace slag1970-2000 | Normal | 0.2737 | 0.01 | 0.25 | 0.39
|  | Blast furnace slag2000-2024 | Normal | 0.213 | 0.03 | 0.17 | 0.24
|  | Red mud | Normal | 0.08355556 | 0.05416436 | 0.02 | 0.15 | *
| JPN | Lime mud | Normal | 0.27 | 0.02 | 0.25 | 0.29 | 136
|  | CCS (Calcium Carbide Slag) | Normal | 0.275 | 0.141 | 0.1 | 0.5 | *
|  | Steel slag1930-1950 | Normal | 0.8223 | 0.16 | 0.59 | 0.95 | 111,137-138
|  | Steel slag1950-1970 | Normal | 0.8223 | 0.16 | 0.59 | 0.95
|  | Steel slag1970-2000 | Normal | 0.4498 | 0.042 | 0.37 | 0.5539
|  | Steel slag2000-2024 | Normal | 0.36 | 0.03 | 0.3 | 0.379
|  | Blast furnace slag1930-1950 | Normal | 0.3967 | 0.034 | 0.3567 | 0.423
|  | Blast furnace slag1950-1970 | Normal | 0.46 | 0.118 | 0.3163 | 0.5975
|  | Blast furnace slag1970-2000 | Normal | 0.3158 | 0.1 | 0.209 | 0.544
|  | Blast furnace slag2000-2024 | Normal | 0.183 | 0.032 | 0.12 | 0.206
|  | Red mud | Normal | 0.085 | 0.065 | 0.02 | 0.15 | *
| BRA | Lime mud | Normal | 0.231 | 0.144 | 0.1 | 0.5 | *
|  | CCS (Calcium Carbide Slag) | Normal | 0.275 | 0.141 | 0.1 | 0.5 | *
|  | Steel slag1930-1950 | Normal | 1 | 0 | 1 | 1 | *
|  | Steel slag1950-1970 | Normal | 1 | 0 | 1 | 1
|  | Steel slag1970-2000 | Normal | 0.9 | 0.0816 | 0.8 | 1
|  | Steel slag2000-2024 | Normal | 0.706 | 0.09 | 0.7 | 0.9
|  | Blast furnace slag1930-1950 | Normal | 1 | 0 | 1 | 1
|  | Blast furnace slag1950-1970 | Normal | 0.8 | 0.0816 | 0.7 | 0.9
|  | Blast furnace slag1970-2000 | Normal | 0.393 | 0.224 | 0.17 | 0.7
|  | Blast furnace slag2000-2024 | Normal | 0.183 | 0.08 | 0.1 | 0.31
|  | Red mud | Normal | 0.084 | 0.054 | 0.02 | 0.15 | *
| FRA | Lime mud | Normal | 0.25 | 0.1443376 | 0.1 | 0.5 | *
|  | CCS (Calcium Carbide Slag) | Normal | 0.275 | 0.141 | 0.1 | 0.5 | *
|  | Steel slag1930-1950 | Normal | 0.7693 | 0.0202 | 0.7415 | 0.7887 | *
|  | Steel slag1950-1970 | Normal | 0.663 | 0.078 | 0.53 | 0.82
|  | Steel slag1970-2000 | Normal | 0.63 | 0.04 | 0.57 | 0.679
|  | Steel slag2000-2024 | Normal | 0.617 | 0.04 | 0.56 | 0.65
|  | Blast furnace slag1930-1950 | Normal | 0.3967 | 0.034 | 0.3567 | 0.423 | *
|  | Blast furnace slag1950-1970 | Normal | 0.3948 | 0.0356 | 0.34 | 0.437
|  | Blast furnace slag1970-2000 | Normal | 0.2737 | 0.01 | 0.25 | 0.39
|  | Blast furnace slag2000-2024 | Normal | 0.213 | 0.03 | 0.17 | 0.24
|  | Red mud | Normal | 0.08355556 | 0.05416436 | 0.02 | 0.15 | *
| AUS | Lime mud | Normal | 0.25 | 0.1443376 | 0.1 | 0.5 | *
|  | CCS (Calcium Carbide Slag) | Normal | 0.275 | 0.141 | 0.1 | 0.5 | *
|  | Steel slag1930-1950 | Normal | 0.7693 | 0.0202 | 0.7415 | 0.7887 | *
|  | Steel slag1950-1970 | Normal | 0.663 | 0.078 | 0.53 | 0.82
|  | Steel slag1970-2000 | Normal | 0.63 | 0.04 | 0.57 | 0.679
|  | Steel slag2000-2024 | Normal | 0.617 | 0.04 | 0.56 | 0.65
|  | Blast furnace slag1930-1950 | Normal | 0.3967 | 0.034 | 0.3567 | 0.423 | *
|  | Blast furnace slag1950-1970 | Normal | 0.3948 | 0.0356 | 0.34 | 0.437
|  | Blast furnace slag1970-2000 | Normal | 0.2737 | 0.01 | 0.25 | 0.39
|  | Blast furnace slag2000-2024 | Normal | 0.213 | 0.03 | 0.17 | 0.24
|  | Red mud | Normal | 0.08355556 | 0.05416436 | 0.02 | 0.15 | *
| DEU | Lime mud | Normal | 0.25 | 0.1443376 | 0.1 | 0.5 | *
|  | CCS (Calcium Carbide Slag) | Normal | 0.275 | 0.141 | 0.1 | 0.5 | *
|  | Steel slag1930-1950 | Normal | 0.7693 | 0.0202 | 0.7415 | 0.7887 | *
|  | Steel slag1950-1970 | Normal | 0.663 | 0.078 | 0.53 | 0.82
|  | Steel slag1970-2000 | Normal | 0.63 | 0.04 | 0.57 | 0.679
|  | Steel slag2000-2024 | Normal | 0.617 | 0.04 | 0.56 | 0.65
|  | Blast furnace slag1930-1950 | Normal | 0.3967 | 0.034 | 0.3567 | 0.423 | *
|  | Blast furnace slag1950-1970 | Normal | 0.3948 | 0.0356 | 0.34 | 0.437
|  | Blast furnace slag1970-2000 | Normal | 0.2737 | 0.01 | 0.25 | 0.39
|  | Blast furnace slag2000-2024 | Normal | 0.213 | 0.03 | 0.17 | 0.24
|  | Red mud | Normal | 0.08355556 | 0.05416436 | 0.02 | 0.15 | *
| ITA | Lime mud | Normal | 0.25 | 0.1443376 | 0.1 | 0.5 | *
|  | CCS (Calcium Carbide Slag) | Normal | 0.275 | 0.141 | 0.1 | 0.5 | *
|  | Steel slag1930-1950 | Normal | 0.7693 | 0.0202 | 0.7415 | 0.7887 | *
|  | Steel slag1950-1970 | Normal | 0.663 | 0.078 | 0.53 | 0.82
|  | Steel slag1970-2000 | Normal | 0.63 | 0.04 | 0.57 | 0.679
|  | Steel slag2000-2024 | Normal | 0.617 | 0.04 | 0.56 | 0.65
|  | Blast furnace slag1930-1950 | Normal | 0.3967 | 0.034 | 0.3567 | 0.423 | *
|  | Blast furnace slag1950-1970 | Normal | 0.3948 | 0.0356 | 0.34 | 0.437
|  | Blast furnace slag1970-2000 | Normal | 0.2737 | 0.01 | 0.25 | 0.39
|  | Blast furnace slag2000-2024 | Normal | 0.213 | 0.03 | 0.17 | 0.24
|  | Red mud | Normal | 0.08355556 | 0.05416436 | 0.02 | 0.15 | *
| CAN | Lime mud | Normal | 0.25 | 0.143 | 0.1 | 0.5 | *
|  | CCS (Calcium Carbide Slag) | Normal | 0.275 | 0.141 | 0.1 | 0.5 | *
|  | Steel slag1930-1950 | Normal | 0.7693 | 0.0202 | 0.7415 | 0.7887 | *
|  | Steel slag1950-1970 | Normal | 0.663 | 0.078 | 0.53 | 0.82 | *
|  | Steel slag1970-2000 | Normal | 0.63 | 0.04 | 0.57 | 0.679 | *
|  | Steel slag2000-2024 | Normal | 0.609 | 0.057 | 0.556 | 0.748 | *
|  | Blast furnace slag1930-1950 | Normal | 0.3967 | 0.034 | 0.3567 | 0.423 | *
|  | Blast furnace slag1950-1970 | Normal | 0.46 | 0.118 | 0.3163 | 0.5975 | *
|  | Blast furnace slag1970-2000 | Normal | 0.3737 | 0.01 | 0.25 | 0.59 | *
|  | Blast furnace slag2000-2024 | Normal | 0.312 | 0.056 | 0.2 | 0.577 | *
|  | Red mud | Normal | 0.084 | 0.054 | 0.02 | 0.15 | *
| RUS | Lime mud | Normal | 0.25 | 0.1443376 | 0.1 | 0.5 | *
|  | CCS (Calcium Carbide Slag) | Normal | 0.275 | 0.141 | 0.1 | 0.5 | *
|  | Steel slag1930-1950 | Normal | 0.7693 | 0.0202 | 0.7415 | 0.7887 | *
|  | Steel slag1950-1970 | Normal | 0.663 | 0.078 | 0.53 | 0.82 | *
|  | Steel slag1970-2000 | Normal | 0.63 | 0.04 | 0.57 | 0.679 | *
|  | Steel slag2000-2024 | Normal | 0.617 | 0.04 | 0.56 | 0.65 | *
|  | Blast furnace slag1930-1950 | Normal | 0.3967 | 0.034 | 0.3567 | 0.423 | *
|  | Blast furnace slag1950-1970 | Normal | 0.3948 | 0.0356 | 0.34 | 0.437 | *
|  | Blast furnace slag1970-2000 | Normal | 0.2737 | 0.01 | 0.25 | 0.39 | *
|  | Blast furnace slag2000-2024 | Normal | 0.213 | 0.03 | 0.17 | 0.24 | *
|  | Red mud | Normal | 0.08355556 | 0.05416436 | 0.02 | 0.15 | *
| ROW | Lime mud | Normal | 0.25 | 0.143 | 0.1 | 0.5 | *
|  | CCS (Calcium Carbide Slag) | Normal | 0.275 | 0.141 | 0.1 | 0.5 | *
|  | Steel slag1930-1950 | Normal | 0.7693 | 0.0202 | 0.7415 | 0.7887 | *
|  | Steel slag1950-1970 | Normal | 0.663 | 0.078 | 0.53 | 0.82 | *
|  | Steel slag1970-2000 | Normal | 0.63 | 0.04 | 0.57 | 0.679 | *
|  | Steel slag2000-2024 | Normal | 0.609 | 0.057 | 0.556 | 0.748 | *
|  | Blast furnace slag1930-1950 | Normal | 0.3967 | 0.034 | 0.3567 | 0.423 | *
|  | Blast furnace slag1950-1970 | Normal | 0.46 | 0.118 | 0.3163 | 0.5975 | *
|  | Blast furnace slag1970-2000 | Normal | 0.3737 | 0.01 | 0.25 | 0.59 | *
|  | Blast furnace slag2000-2024 | Normal | 0.312 | 0.056 | 0.2 | 0.577 | *
|  | Red mud | Normal | 0.084 | 0.054 | 0.02 | 0.15 | *
References
111.依田彰彦. (1999). 高炉スラグのセメント・コンクリートへの利用. 無機マテリアル, 6(278), 62-67.
116.Wang, X. Study on Effect of Silicon on the Properties of Causticizing Calcium Carbonate and its Mechanism, Shaanxi University of Science and Technology, Xian.2015.
117.Xu, HT. Research on co-landfilling of lime mud from paper-making and municipal solid waste. Shandong Institute of Light Industry, Jinan, China.2012.
118.Lan, SW. The synthesis of CaOCaO2 with carbide slag by the circulation process of liquid phase, Nanchang University, Nanchang.2013.
119.Lu, ZY., Kang, M., Jiang, CR. et al. Calcium Carbide of Different Crystal Formation Synthesized by Calcium Carbide Residue. Environmental Science, 27(4): 775-778. 2006.
120.Zhu, GL., Yang, JL., Hao, YD. et al. China's steel slag comprehensive utilization in 'Eleventh Five-Year' and 'Twelfth Five-Year'. China Steel(7): 12-17. 2011.
121.Li, CH. Study on the development and prospect of recycling technology of steel slag in China. Wisco Technology, 48(4): 51-54. 2010.
122.Guo, J., Bao, Y., & Wang, M. (2018). Steel slag in China: Treatment, recycling, and management. Waste management, 78, 318-330.
123.Shan, Z. F. (2000). The State of Treatment Technique and Comprehensive Utilization to Steel-Slag in China and Abroad. Indust. Safety Dust Contr., (2), 27-32.
124.Gan, W. G. (2007). Studies on steel-making slag used for filling road-bed of highway. Wisco Technol, 45, 28-31.
125.Zhang, G. (2006). Status of comprehensive utilization of steel slag at Baosteel. Baosteel Technology, (1), 20-24.
126.Zou, J., Liu, Z., & Guo, Q. (2024). Comprehensive utilisation of blast furnace slag. Canadian Metallurgical Quarterly, 63(3), 927-934.
127.Ling, W., Pei, T., & Yan, Y. (2004, May). Application of ground granulated blast furnace slag in high-performance concrete in China. In International workshop on sustainable development and concrete technology, organized by China Building Materials Academy, PRC (pp. 309-317).
128. (1976). Utilization of Furnace Slag from Kunming Iron and Steel Plant. Yunnan Metallurgy, (05), 92.
129.Ji, LC., Xiang, YJ. Alumina recovery from red mud by sintering method of carbide slag. Inorganic Chemicals Industry, 48(2): 68-70. 2016.
130.Zhang, CL, Wang, JW, Liu, HL et al. Research Advance and Status Quo of Dealkalization of Red Mud. Multipurpose Utilization of Mineral Resources(2): 11-14, 36. 2014.
131.Zhou, ZD. The necessity and urgency of manufacturing green building materials from industrial waste. China Building Materials(3): 35-38. 2007.
132.Facts and Figures about the Steel Industry in Germany Available at (https://www.wvstahl.de/wp-content/uploads/202312_Facts_Figures_Steelindustry_Germany_WEB.pdf, last access: 26 August 2025.), 2025
133.Rockliff, D., Moffett, A., & Thomas, N. (2017). Recent developments in the use of steel (BOS) slag aggregates in asphalt mixtures in the UK. Performance of Bituminous and Hydraulic Materials in Pavements, 251-255.
134.Mahieux, P. Y., Aubert, J. E., & Escadeillas, G. (2009). Utilization of weathered basic oxygen furnace slag in the production of hydraulic road binders. Construction and Building Materials, 23(2), 742-747.
135.Liu, G. L., Shuan, C. L., & Liu, X. S. (1964). Application of foreign blast furnace slag in construction. Metallurgical Construction, (03), 32-35.
136.1997 Statistics on Industrial Wastes Generation and their Utilization in Pulp & Paper Mills in Japan Available at (https://www.jstage.jst.go.jp/article/jtappij1955/53/10/53_10_1299/_pdf/-char/en, last access: 26 August 2025.), 2025
137.Horii, K., Tsutsumi, N., Kato, T., Kitano, Y., & Sugahara, K. (2015). Overview of iron/steel slag application and development of new utilization technologies. Nippon Steel & Sumitomo Metal Technical Report, 109(109), 5-11.
138.Utilization of By-Products in the Iron and Steel Industry.Available at (https://www.env.go.jp/council/former2013/04recycle/y040-25/ref03.pdf, last access: 26 August 2025.), 2025
Note
*Due to the lack of effective data, the corresponding data refer to the data of the United States / China/Major European countries

## Data10
Uncertainty Parameters of Carbonation Rates for Partially Carbonated Lime Materials
Types | Region | Causes of uncertainty | Parameter Description and value range |  |  |  |  | Data sources
|  |  | Distribution pattern | Mean/mode | Standard deviation | Minimum | Maximum
Carbonization reaction rate(mm/year0.5) | Global | lime mud | Uniform | - | - | 6.2 | 22.9 | **
|  | steel slag | Normal | 0.12 | - | 0.11 | 0.16 | ***
|  | red mud | Uniform | - | - | 6.2 | 22.9
|  | blast furnace slag | Normal | 0.23 |  | 0.11 | 0.36 | 139
|  | lime mortar | Triangular | 19.1 | - | 15.2 | 22.9 | 140
|  | lime-stabilized soil | lognormal | 12 | 0.283 | 19.1 | 7.5 | ****
References
139.Gomari, K. E., Gomari, S. R., Hughes, D., & Ahmed, T. (2024). Exploring the potential of steel slag waste for carbon sequestration through mineral carbonation: A comparative study of blast-furnace slag and ladle slag. Journal of Environmental Management, 351, 119835.
140.Despotou Eleni, Shtiza Aurela, Schlegel Thomas et al. Literature study on the rate and mechanism of carbonation of lime in mortars. Mauerwerk, 20(2): 124-137.2016.
149. Campo, F. P., Tua, C., Biganzoli, L., Pantini, S., & Grosso, M. (2021). Natural and enhanced carbonation of lime in its different applications: a review. Environmental Technology Reviews, 10(1), 224–237.
150. Deneele, D., Dony, A., Colin, J., Herrier, G., & Lesueur, D. (2021). The carbonation of a lime-treated soil: experimental approach. Materials and Structures, 54, 21.
151. Rezagholilou, A., Papadakis, V. G., & Nikraz, H. (2017). Rate of carbonation in cement modified base course material. Construction and Building Materials, 150, 646–652.
152. Haas, S., & Ritter, H.-J. (2019). Soil improvement with quicklime – long-time behaviour and carbonation. Road Materials and Pavement Design, 20(8), 1941–1951.
Note
**The physical and chemical properties of papermaking white mud and red mud are similar, so we can use the carbonation rate of red mud to express the carbonation rate and conversion rate of white mud.
***Obtained by experimental means
****No directly applicable literature value. Derived via multi-constraint expert assessment. P50 = 12 mm·yr-0.5 (~63% of pure lime mortar k = 19.1 [149]); P95 = 19.1 (hard upper bound, as compacted LSS cannot outpace uncompacted mortar); P5 = 7.5 (conservative: high compaction + thick cover + high moisture, consistent with mixed mortar k = 4.8 [149] adjusted for higher CaO content in LSS, cement-base model lower range [151], and 34-year field carbonation data [152]).

## Data11
Uncertainty Parameters of Particle Size Distribution for Steel Slag and Blast Furnace Slag
Types | Region | Causes of uncertainty | Parameter Description and value range |  |  |  |  | Data sources
|  |  | Distribution pattern | Mean/mode | Standard deviation | Minimum | Maximum
Particle size distribution of steel slag | Global | <10mm | Uniform | - | - | 0.338 | 0.482 | ***
|  | 10-20mm | Uniform | - | - | 0.098 | 0.273
|  | 20-30mm | Uniform | - | - | 0.13 | 0.33
|  | 30-50mm | Uniform | - | - | 0.027 | 0.173
|  | 50-60mm | Uniform | - | - | 0.01 | 0.114
|  | >60mm | Uniform | - | - | 0 | 0.045
Particle size distribution of blast furnace slag | Global | <10mm | Uniform | - | - | 0.338 | 0.482 | ***
|  | 10-20mm | Uniform | - | - | 0.098 | 0.273
|  | 20-30mm | Uniform | - | - | 0.13 | 0.33
|  | 30-50mm | Uniform | - | - | 0.027 | 0.173
|  | 50-60mm | Uniform | - | - | 0.01 | 0.114
|  | >60mm | Uniform | - | - | 0 | 0.045
Note
***Obtained by experimental means

## Data12
Uncertainty Parameters of Stacking Height and Service Life of Red Mud and White Mud Waste Residue Yards
Types | Region | Causes of uncertainty | Parameter Description and value range |  |  |  |  | Data sources
|  |  | Distribution pattern | Mean/mode | Standard deviation | Minimum | Maximum
Height of waste pile(m) | Global | Lime mud | Triangular | 28 | - | 6 | 73 | ****
|  | Red mud | Triangular | 28 | - | 6 | 73
Life of waste slag yard(year) | Global | Lime mud | Triangular | 11 | - | 4 | 23
|  | Red mud | Triangular | 11 | - | 4 | 23
Note
****Statistical data, compiled by the author

## Data13
Uncertainty Parameters of Lime Mortar Thickness
Types | Region | Causes of uncertainty | Parameter Description and value range |  |  |  |  | Data sources
|  |  | Distribution pattern | Mean/mode | Standard deviation | Minimum | Maximum
Lime mortar thickness(mm) | Global | Lime mortar | Triangular | 20 | - | 18 | 35 | 27
References
27.Guan, XC. General situation of lime calcining industry in several major countries in the world. Silicate building product, 5: 51-53,1981.

## Data14
Uncertainty Parameters of Conversion Fraction from CaO to CaCO₃
Types | Region | Causes of uncertainty | Parameter Description and value range |  |  |  |  | Data sources
|  |  | Distribution pattern | Mean/mode | Standard deviation | Minimum | Maximum
Fractional conversion of CaO to CaCO3 | Global | Lime mud | Uniform | - | - | 0.053 | 0.263 | **
|  | CCS (Calcium Carbide Slag) | Normal | 0.765 | 0.099 | 0.66 | 0.88 | 34,150-152
|  | Steel slag | Normal | 0.835 | 0.094 | 0.75 | 0.935 | 34,153-155
|  | Blast furnace slag | Normal | 0.78 | 0.1318934 | 0.67 | 0.97 | 157-159
|  | Red mud | Uniform | - | - | 0.053 | 0.263 | 115156
|  | LSS (Lime Stabilzed Soil) | Normal | 0.769 | 0.088 | 0.655 | 0.9 | 160-162
|  | Lime mortar | Normal | 0.914 | 0.089 | 0.73 | 0.983 | 163-164
|  | LKD (Lime Kiln Dust) | Uniform | 0.92 | - | 0.5 | 1 | 165-166
References
34.Wu HZ，Ding L，Pan ZS，et al. Study of the basic parameters of CO2 sequestration by steel slag, carbide slag and waste concrete. Coal Ash,22 ( 6) : 3-5.2010
115.Yadav VS, Prasad M, Khan J, et al. Sequestration of carbon dioxide (CO2) using red mud[J]. Journal of Hazardous Materials, 176: 1044-1050.2010.
155.Stolaroff Joshuah K., Lowry Gregory V., Keith David W. Using CaO- and MgO-rich industrial waste streams for carbon sequestration. Energy Conversion and Management, 46(5): 687-699. 2005.
156.Sahu Ramesh Chandra, Patel Raj Kishore, Ray Bankim Chandra. Neutralization of red mud using CO2 sequestration cycle. Journal of Hazardous Materials, 179(1-3): 28-34. 2010.
157.Liu, L. L., Wang, J. Y., Bing, L. F., et al., 2018.Analysis of carbon sink of steel slag in China.Chinese Journal of Applied Ecology,29(10):6. doi:10.13287/j.1001-9332.201810.015.
158.Liu, Q., Liu, W., Hu, J., 2018. Energy-efficient mineral carbonation of blast furnace slag with high value-added products. Journal of Cleaner Production, 197:242-252. doi: 10.1016/j.jclepro.2018.06.150.
159.Dri, M., Sanna, A., Maroto-Valer, M. M., 2013. Mineral carbonation from metal wastes: Effect of solid to liquid ratio on the efficiency and characterization of carbonated products. Applied Energy, 113:515-523. doi: 10.1016/j.apenergy.2013.07.064.
160.Yan CF., Chen Y., Li XS. et al. Chemical Looping Reaction of Limestone Calcination and Carbonation of Calcium Oxide by CO2. Coal Conversion. 29, 2: 54-58. 2006.
161.Moorehead D. Cementation by the carbonation of hydrated lime. Cement and Concrete Research, 1986, 16: 700-708.
162.Bhatia S, Perlmutter D. Effect of the product layer on the kinetics of the CO2‐lime reaction. AIChE Journal, 1983, 29:79-86.
163.Arandigoyen M., Alvarez J. I. Pore structure and mechanical properties of cement-lime mortars. Cement and Concrete Research, 37(5): 767-775. 2007.
164.Cultrone G., Sebastián E., Huertas M. Ortega. Forced and natural carbonation of lime-based mortars with and without additives: Mineralogical and textural changes. Cement and Concrete Research, 35(12): 2278-2289. 2005.
165.Daita Radha Krishna, Drnevich Vincent P., Kim Daehyeon et al. Assessing the quality of soils modified with lime kiln dust: measuring electrical conductivity with time domain reflectometry. Transportation Research Record, 1952(1): 101-109. 2006.
166.Huntzinger Deborah N., Gierke John S., Kawatra S. Komar et al. Carbon dioxide sequestration in cement kiln dust through mineral carbonation. Environmental Science & Technology, 43(6): 1986-1992.2009.
Note
**The physical and chemical properties of papermaking white mud and red mud are similar, so we can use the carbonation rate of red mud to express the carbonation rate and conversion rate of white mud.

## Data15
Uncertainty Parameters of the Usage Ratio of Blast Furnace Slag Lime
Types | Region | Causes of uncertainty | Parameter Description and value range |  |  |  |  | Data sources
|  |  | Distribution pattern | Mean/mode | Standard deviation | Minimum | Maximum
Proportion of blast furnace slag lime used | Global | lime | Uniform | - | - | 0 | 0.1 | 167
References
167.Yang, Y., Holappa, L., Saxen, H., & van der Stel, J. (2024). Ironmaking. In Treatise on process metallurgy (pp. 7-88). Elsevier.

## Data16
Uncertainty Parameters of lime-stabilized soil thickness
Types | Region | Causes of uncertainty | Parameter Description and value range |  |  |  |  | Data sources
|  |  | Distribution pattern | Mean/mode | Standard deviation | Minimum | Maximum
lime-stabilized soil thickness(mm) | Global | lime-stabilized soil | Triangular | 200 | - | 300 | 150 | *
References
[153] JTG D30-2015, Specifications for Design of Highway Subgrades, Ministry of Transport, PRC
[154] EN 14227-11:2006, Hydraulically bound mixtures — Specifications — Part 11: Soil treated by lime
Note:
*Typical compacted thickness of lime-stabilized soil subbase layers in highway construction: 150–300 mm (single lift) per Chinese highway design specifications [153] and European practice [154]. Median 200 mm adopted, representing a typical two-lift subbase configuration.

## Data17
Uncertainty parameter for the depth-averaged CaO conversion fraction of stockpiled fine-particle alkaline solid wastes
Types | Region | Causes of uncertainty | Parameter Description and value range |  |  |  |  | Data sources
|  |  | Distribution pattern | Mean/mode | Standard deviation | Minimum | Maximum
depth-averaged CaO conversion fraction | Global | LKD、LM、RM、CS | Triangular | 0.66 | - | 0.57 | 0.74 | *
References
[155]Muriithi G N, Petrik L F, Fatoba O, et al. Comparison of CO2 capture by ex-situ accelerated carbonation and in in-situ naturally weathered coal fly ash[J]. Journal of environmental management. 2013, 127: 212-220.